## For python
Catalyst Materials | Family | Substrate | Operating Conditions (T, pH, potential) | Valence state, A | Valence state, B | Ionic radius A | Ionic radius B | ΔGOH* | ΔGO* | ΔGOOH* | Adsorption strength | Stable hours/cycles | Tafel Slope, mV per decade | Overpotential at xx (nearby) current density vs RHE, V | Reaction (HER, HRR, OER, ORR)
(Mn-Co-Ta-Sb)Ox |  | (Mn-Co-Ta-Sb)Ox loaded on FTO | 1M H2SO4 | [8 empty] | 2 h @ 0.26 mA/cm2 | - | 0.55 | OER
[Mo2S12]2- | Transition metal dichalcogenide |  | Acidic media |  |  |  |  | - | - | - | -0.05 eV (H) |  |  |  | HER
1T-MoS2 |  | Exfoliated 2D 1T phase molybdenum disulfide loaded on carbon paper | 0.5 M H2SO4 | [8 empty] | Potential increased by ~100 mV after 2 h @10 mA/cm2 | 322 | 0.42 | OER
AgAlO3 | Perovskite | - | Alkaline media | 3 | 3 | 0.71 | 0.468 | 2.18 | 4.63 | 5.1 |  |  |  | 1.82 | OER
AgBiO3 | Perovskite | - | Alkaline media | 1 | 5 | 1.061 | 0.76 | 1.09 | 3.37 | 4.23 |  |  |  | 1.55 | OER
Ag-Co3O4-1 |  | Mesoporous Ag-doped Co3O4 nanowire arrays supported on FTO | 0.5 M H2SO4 | [8 empty] | 10 h @ 1.6 V vs. RHE (~ 6 mA/cm2) | 219 | 0.68 | OER
Ag-Co3O4-2 |  | Ag doped Co3O4 loaded on glassy carbon electrode | 0.5 M H2SO4 | [8 empty] | - | 92 | 0.47 | OER
AgCoO3 | Perovskite | - | Alkaline media | 2 | 4 | 0.865 | 0.465 | 1.59 | 3.28 | 4.66 |  |  |  | 0.92 | OER
AgCrO3 | Perovskite | - | Alkaline media | 1 | 5 | 1.061 | 0.468 | 0.83 | 2.36 | 4.26 |  |  |  | 1.31 | OER
AgCuO3 | Perovskite | - | Alkaline media | 3 | 3 | 0.71 | 0.54 | 1.8 | 4.36 | 4.79 |  |  |  | 1.38 | OER
AgFeO3 | Perovskite | - | Alkaline media | 2 | 4 | 0.865 | 0.585 | 1.71 | 3.57 | 4.85 |  |  |  | 0.74 | OER
AgGeO3 | Perovskite | - | Alkaline media | 2 | 4 | 0.865 | 0.46 | 1.2 | 3.94 | 4.51 |  |  |  | 1.74 | OER
AgInO3 | Perovskite | - | Alkaline media | 3 | 3 | 0.71 | 0.78 | 1.93 | 4.88 | 5 |  |  |  | 1.81 | OER
AgIrO3 | Perovskite | - | Alkaline media | 1 | 5 | 1.061 | 0.57 | 0.93 | 2.51 | 4.02 |  |  |  | 0.71 | OER
AgMnO3 | Perovskite | - | Alkaline media | 1 | 5 | 1.061 | 0.33 | 1.57 | 3.14 | 4.78 |  |  |  | 0.77 | OER
AgMoO3 | Perovskite | - | Alkaline media | 1 | 5 | 1.061 | 0.535 | -0.27 | -0.48 | 2.95 |  |  |  | 2.2 | OER
AgNbO3 | Perovskite | - | Alkaline media | 2 | 4 | 0.865 | 0.735 | 1.68 | 4.46 | 4.99 |  |  |  | 1.55 | OER
AgNbO3 | Perovskite | - | Alkaline media | 1 | 5 | 1.061 | 0.638 | -0.59 | 0.39 | 2.93 |  |  |  | 1.31 | OER
AgNiO3 | Perovskite | - | Alkaline media | 2 | 4 | 0.865 | 0.48 | 1.53 | 3.66 | 4.34 |  |  |  | 1.15 | OER
AgNpO3 | Perovskite | - | Alkaline media | 1 | 5 | 1.061 | 0.75 | 1.11 | 3.3 | 4.33 |  |  |  | 1.79 | OER
AgOsO3 | Perovskite | - | Alkaline media | 1 | 5 | 1.061 | 0.575 | 0.35 | 1.39 | 3.58 |  |  |  | 1.26 | OER
AgPdO3 | Perovskite | - | Alkaline media | 2 | 4 | 0.865 | 0.615 | 0.96 | 3.39 | 3.99 |  |  |  | 1.19 | OER
AgPtO3 | Perovskite | - | Alkaline media | 1 | 5 | 1.061 | 0.57 | 0.71 | 2.98 | 3.68 |  |  |  | 1.26 | OER
AgPuO3 | Perovskite | - | Alkaline media | 1 | 5 | 1.061 | 0.74 | 1.03 | 3.19 | 4.36 |  |  |  | 1.75 | OER
AgReO3 | Perovskite | - | Alkaline media | 1 | 5 | 1.061 | 0.58 | 0.29 | 2.02 | 3.44 |  |  |  | 1.39 | OER
AgRhO3 | Perovskite | - | Alkaline media | 1 | 5 | 1.061 | 0.55 | 0.32 | 2.2 | 3.34 |  |  |  | 0.8 | OER
AgRuO3 | Perovskite | - | Alkaline media | 1 | 5 | 1.061 | 0.565 | 0.65 | 2.35 | 3.84 |  |  |  | 0.65 | OER
AgSbO3 | Perovskite | - | Alkaline media | 1 | 5 | 1.061 | 0.6 | 0.13 | 2.33 | 3.66 |  |  |  | 1.48 | OER
AgScO3 | Perovskite | - | Alkaline media | 3 | 3 | 0.71 | 0.808 | 2.13 | 5.07 | 4.96 |  |  |  | 1.82 | OER
AgSnO3 | Perovskite | - | Alkaline media | 2 | 4 | 0.865 | 1.082 | 1.83 | 4.87 | 5.09 |  |  |  | 1.8 | OER
AgTaO3 | Perovskite | - | Alkaline media | 1 | 5 | 1.061 | 0.69 | 0.04 | 1.47 | 3.35 |  |  |  | 1.98 | OER
AgTcO3 | Perovskite | - | Alkaline media | 1 | 5 | 1.061 | 0.6 | 0.61 | 2.26 | 3.78 |  |  |  | 1.34 | OER
AgTeO3 | Perovskite | - | Alkaline media | 2 | 4 | 0.865 | 0.717 | 0.38 | 2.73 | 3.84 |  |  |  | 1.57 | OER
AgTiO3 | Perovskite | - | Alkaline media | 2 | 4 | 0.865 | 0.569 | 1.81 | 4.28 | 4.94 |  |  |  | 1.6 | OER
AgUO3 | Perovskite | - | Alkaline media | 1 | 5 | 1.061 | 0.8 | 0.96 | 3.07 | 4.26 |  |  |  | 1.7 | OER
AgVO3 | Perovskite | - | Alkaline media | 1 | 5 | 1.061 | 0.452 | 0.64 | 2.26 | 4.14 |  |  |  | 1.36 | OER
AgWO3 | Perovskite | - | Alkaline media | 1 | 5 | 1.061 | 0.62 | -1.22 | -1.86 | 2.11 |  |  |  | 2.73 | OER
AgZrO3 | Perovskite | - | Alkaline media | 2 | 4 | 0.865 | 0.747 | 2 | 4.98 | 4.97 |  |  |  | 1.89 | OER
AlBO3 | Perovskite | - | Alkaline media | 3 | 3 | 0.468 | 0.13 | 2.3 | 4.56 | 5.27 |  |  |  | 1.07 | OER
AlRhO3 | Perovskite | - | Alkaline media | 3 | 3 | 0.468 | 0.665 | -1.03 | 0.37 | 2.11 |  |  |  | 1.58 | OER
Ba[3]/CPO |  | Fe-substituted cobalt-phosphate polyoxometalate filled in a carbon paste electrode | 0.5 M H2SO4 | [8 empty] | Chronoamperometric test for 24 h at 1.48 V vs. RHE. (~ 2 mA/cm2) | 181 | 0.385 | OER
Ba[Co-POM] |  | Ba8[Co9(H2O)6(OH)3(HPO4)2( PW9O34)3]·55H2O loaded on carbon paste | 1 M H2SO4 | [8 empty] | 24 h (~0.3 mA/cm2) | 97 | 0.36 | OER
Ba[Co-POM] |  | Ba8[Co9(H2O)6(OH)3(HPO4)2( PW9O34)3]·55H2O loaded on carbon paste | 1 M H2SO4 | [8 empty] | 24 h (~0.3 mA/cm2) | 97 | 0.195 | OER
Ba0.5Sr0.5Co0.8Fe0.2O3-δ | [12 empty] | 94 | 0.51 | OER
Ba0.5Sr0.5Co0.8Fe0.2O3‑δ (BSCF) | Perovskite |  | Alkaline media | [11 empty] | OER
BaAgO3 | Perovskite | - | Alkaline media | 2 | 3 | 1.474 | 0.71 | 2.26 | 4.88 | 5.23 |  |  |  | 1.39 | OER
BaAlO3 | Perovskite | - | Alkaline media | 2 | 3 | 1.474 | 0.468 | 2.05 | 1.42 | 4.78 |  |  |  | 2.14 | OER
BaAuO3 | Perovskite | - | Alkaline media | 2 | 3 | 1.474 | 0.765 | 2.01 | 4.42 | 4.83 |  |  |  | 1.18 | OER
BaBiO3 | Perovskite | - | Alkaline media | 2 | 3 | 1.474 | 1.053 | 0.69 | 3.1 | 3.88 |  |  |  | 1.18 | OER
BaCdO3 | Perovskite | - | Alkaline media | 2 | 2 | 1.474 | 1.007 | 2.44 | 5.22 | 5.2 |  |  |  | 1.55 | OER
BaCeO3 | Perovskite | - | Alkaline media | 2 | 4 | 1.474 | 1.012 | 2.39 | 5.01 | 5.55 |  |  |  | 1.39 | OER
BaCoO3 | Perovskite | - | Alkaline media | 2 | 4 | 1.474 | 0.465 | 2.45 | 3.17 | 5.55 |  |  |  | 1.22 | OER
BaCrO3 | Perovskite | - | Alkaline media | 2 | 4 | 1.474 | 0.48 | 1.47 | 2.56 | 4.79 |  |  |  | 1.01 | OER
BaCuO3 | Perovskite | - | Alkaline media | 2 | 3 | 1.474 | 0.54 | 2.06 | 4.6 | 4.99 |  |  |  | 1.3 | OER
BaFeO3 | Perovskite | - | Alkaline media | 2 | 4 | 1.474 | 0.585 | 2.22 | 4.07 | 5.35 |  |  |  | 0.99 | OER
BaGaO3 | Perovskite | - | Alkaline media | 2 | 3 | 1.474 | 0.547 | 2.15 | 4.97 | 4.95 |  |  |  | 1.59 | OER
BaGeO3 | Perovskite | - | Alkaline media | 2 | 4 | 1.474 | 0.46 | 1.54 | 4.02 | 4.86 |  |  |  | 1.51 | OER
BaHfO3 | Perovskite | - | Alkaline media | 2 | 4 | 1.474 | 0.72 | 2.27 | 5.28 | 5.43 |  |  |  | 1.78 | OER
BaHfO3 | Perovskite | - | Alkaline media | 2 | 4 | 1.474 | 0.72 | 1.32 | 4.25 | 4.52 |  |  |  | 1.7 | OER
BaHgO3 | Perovskite | - | Alkaline media | 2 | 2 | 1.474 | 0.9525 | 2.18 | 4.78 | 5.29 |  |  |  | 1.37 | OER
BaInO3 | Perovskite | - | Alkaline media | 2 | 3 | 1.474 | 0.78 | 2.03 | 4.94 | 4.91 |  |  |  | 1.69 | OER
BaIrO3 | Perovskite | - | Alkaline media | 2 | 4 | 1.474 | 0.625 | 1.85 | 3.22 | 5.18 |  |  |  | 0.73 | OER
BaIrO3 | Perovskite | - | Alkaline media | 2 | 4 | 1.474 | 0.625 | 0.84 | 2.12 | 3.89 |  |  |  | 0.54 | OER
BaMnO3 | Perovskite | - | Alkaline media | 2 | 4 | 1.474 | 0.46 | 1.89 | 3.25 | 5.07 |  |  |  | 0.74 | OER
BaMoO3 | Perovskite | - | Alkaline media | 2 | 4 | 1.474 | 0.65 | -0.54 | -0.72 | 2.66 |  |  |  | 2.16 | OER
BaNbO3 | Perovskite | - | Alkaline media | 2 | 4 | 1.474 | 0.735 | -0.56 | 0.23 | 3.08 |  |  |  | 1.63 | OER
BaNbO3 | Perovskite | - | Alkaline media | 2 | 4 | 1.474 | 0.735 | -1.28 | -1.91 | 2.09 |  |  |  | 2.77 | OER
BaNi0.83O2.5 | Metal alloy oxide |  | Alkaline media | [11 empty] | OER
BaNiO3 | Perovskite | - | Alkaline media | 2 | 4 | 1.474 | 0.48 | 1.89 | 3.69 | 4.67 |  |  |  | 1.03 | OER
BaNpO3 | Perovskite | - | Alkaline media | 2 | 4 | 1.474 | 0.925 | 1.3 | 3.12 | 4.53 |  |  |  | 1.55 | OER
BaOsO3 | Perovskite | - | Alkaline media | 2 | 4 | 1.474 | 0.63 | 0.26 | 1.36 | 3.72 |  |  |  | 1.12 | OER
BaPbO3 | Perovskite | - | Alkaline media | 2 | 4 | 1.474 | 0.774 | 1.73 | 4.46 | 4.89 |  |  |  | 1.5 | OER
BaPdO3 | Perovskite | - | Alkaline media | 2 | 4 | 1.474 | 0.615 | 1.39 | 3.54 | 4.15 |  |  |  | 0.92 | OER
BaPrO3 | Perovskite | - | Alkaline media | 2 | 4 | 1.474 | 0.905 | 2.31 | 5.13 | 5.43 |  |  |  | 1.6 | OER
BaPtO3 | Perovskite | - | Alkaline media | 2 | 4 | 1.474 | 0.625 | 1.12 | 2.94 | 3.99 |  |  |  | 0.6 | OER
BaReO3 | Perovskite | - | Alkaline media | 2 | 4 | 1.474 | 0.63 | 0.1 | 1.97 | 3.43 |  |  |  | 1.2 | OER
BaRhO3 | Perovskite | - | Alkaline media | 2 | 4 | 1.474 | 0.6 | 0.66 | 2.19 | 3.52 |  |  |  | 0.3 | OER
BaRuO3 | Perovskite | - | Alkaline media | 2 | 4 | 1.474 | 0.62 | 0.5 | 1.96 | 3.46 |  |  |  | 0.27 | OER
BaSbO3 | Perovskite | - | Alkaline media | 2 | 3 | 1.474 | 0.707 | -0.99 | 1.31 | 2.61 |  |  |  | 1.08 | OER
BaScO3 | Perovskite | - | Alkaline media | 2 | 3 | 1.474 | 0.808 | 2.25 | 5.18 | 4.97 |  |  |  | 1.7 | OER
BaSnO3 | Perovskite | - | Alkaline media | 2 | 4 | 1.474 | 1.082 | 2.1 | 5.04 | 5.46 |  |  |  | 1.71 | OER
BaSnO3 | Perovskite | - | Alkaline media | 2 | 4 | 1.474 | 1.082 | 1.35 | 4.19 | 4.59 |  |  |  | 1.6 | OER
BaTaO3 | Perovskite | - | Alkaline media | 2 | 4 | 1.474 | 0.68 | -0.35 | 1.26 | 3.29 |  |  |  | 1.63 | OER
BaTbO3 | Perovskite | - | Alkaline media | 2 | 4 | 1.474 | 0.82 | 2.57 | 5.54 | 5.62 |  |  |  | 1.74 | OER
BaTcO3 | Perovskite | - | Alkaline media | 2 | 4 | 1.474 | 0.645 | 0.66 | 1.96 | 3.86 |  |  |  | 1.19 | OER
BaTeO3 | Perovskite | - | Alkaline media | 2 | 4 | 1.474 | 0.717 | 0.28 | 2.64 | 3.66 |  |  |  | 1.28 | OER
BaThO3 | Perovskite | - | Alkaline media | 2 | 4 | 1.474 | 1.1 | 1.78 | 4.4 | 5.15 |  |  |  | 1.39 | OER
BaTiO3 | Perovskite | - | Alkaline media | 2 | 4 | 1.474 | 0.569 | 2.54 | 5.34 | 5.63 |  |  |  | 1.57 | OER
BaTiO3 | Perovskite | - | Alkaline media | 2 | 4 | 1.474 | 0.569 | 0.98 | 3.58 | 4.21 |  |  |  | 1.36 | OER
BaTiO3 | Perovskite | - | Alkaline media | 2 | 4 | 1.474 | 0.569 | 2.4 | 4.91 | 5.52 |  |  |  | 1.47 | OER
BaTlO3 | Perovskite | - | Alkaline media | 2 | 3 | 1.474 | 0.865 | 2.05 | 4.77 | 5.02 |  |  |  | 1.49 | OER
BaUO3 | Perovskite | - | Alkaline media | 2 | 4 | 1.474 | 1.012 | 1.26 | 2.96 | 4.52 |  |  |  | 1.47 | OER
BaVO3 | Perovskite | - | Alkaline media | 2 | 4 | 1.474 | 0.61 | 1.07 | 2.31 | 4.53 |  |  |  | 0.99 | OER
BaVO3 | Perovskite | - | Alkaline media | 2 | 4 | 1.474 | 0.61 | -0.58 | -0.79 | 2.76 |  |  |  | 2.32 | OER
BaWO3 | Perovskite | - | Alkaline media | 2 | 4 | 1.474 | 0.66 | -0.77 | -0.71 | 2.67 |  |  |  | 2.28 | OER
BaYO3 | Perovskite | - | Alkaline media | 2 | 3 | 1.474 | 0.988 | 1.8 | 4.78 | 4.75 |  |  |  | 1.75 | OER
BaZnO3 | Perovskite | - | Alkaline media | 2 | 2 | 1.474 | 0.73 | 2.38 | 5.09 | 5.14 |  |  |  | 1.48 | OER
BaZrO3 | Perovskite | - | Alkaline media | 2 | 4 | 1.474 | 0.747 | 2.38 | 5.41 | 5.5 |  |  |  | 1.79 | OER
BaZrO3 | Perovskite | - | Alkaline media | 2 | 4 | 1.474 | 0.747 | 1.36 | 4.23 | 4.57 |  |  |  | 1.64 | OER
BeIrO3 | Perovskite | - | Alkaline media | 2 | 4 | 0.293 | 0.625 | 1.65 | 3.08 | 4.95 |  |  |  | 0.64 | OER
C/NPC/CP |  | Co phosphate nanoparticles encapsulated in N, P-codoped mesoporous carbon network as a 3D integrated electrode | 0.5 M H2SO4 | [8 empty] | - | 85 | 0.36 | OER
C60-SWCNT15 |  | C60-adsorbed single-walled carbon nanotubes loaded on glassy carbon disk | 0.5 M H2SO4 | [8 empty] | Current decreased ~10% after 5 h @ 1.7 V vs. RHE | 38.4 | 0.4 | OER
CaAgO3 | Perovskite | - | Alkaline media | 2 | 3 | 1.155 | 0.71 | 1.79 | 4.69 | 4.54 |  |  |  | 1.67 | OER
CaAlO3 | Perovskite | - | Alkaline media | 2 | 3 | 1.155 | 0.468 | 2.24 | 5 | 4.92 |  |  |  | 1.53 | OER
CaAuO3 | Perovskite | - | Alkaline media | 2 | 3 | 1.155 | 0.765 | 1.45 | 4.29 | 4.33 |  |  |  | 1.62 | OER
CaCoO3 | Perovskite | - | Alkaline media | 2 | 4 | 1.155 | 0.465 | 2.07 | 3.54 | 5.02 |  |  |  | 1.05 | OER
CaCrO3 | Perovskite | - | Alkaline media | 2 | 4 | 1.155 | 0.48 | 1.15 | 2.51 | 4.46 |  |  |  | 1.09 | OER
CaCu3Fe4O12 | Metal alloy oxide |  | Alkaline media | [11 empty] | OER
CaCuO3 | Perovskite | - | Alkaline media | 2 | 3 | 1.155 | 0.54 | 2.03 | 4.51 | 5.01 |  |  |  | 1.25 | OER
CaFeO3 | Perovskite | - | Alkaline media | 2 | 4 | 1.155 | 0.585 | 2.29 | 4.38 | 5.45 |  |  |  | 1.06 | OER
CaGaO3 | Perovskite | - | Alkaline media | 2 | 3 | 1.155 | 0.547 | 2.2 | 5.06 | 5 |  |  |  | 1.63 | OER
CaGeO3 | Perovskite | - | Alkaline media | 2 | 4 | 1.155 | 0.46 | 1.09 | 3.87 | 4.31 |  |  |  | 1.55 | OER
CaHfO3 | Perovskite | - | Alkaline media | 2 | 4 | 1.155 | 0.72 | 2.32 | 5.35 | 5.43 |  |  |  | 1.8 | OER
CaIrO3 | Perovskite | - | Alkaline media | 2 | 4 | 1.155 | 0.625 | 1 | 2.47 | 4.21 |  |  |  | 0.72 | OER
CaMnO3 | Perovskite | - | Alkaline media | 2 | 4 | 1.155 | 0.46 | 1.81 | 3.38 | 5.05 |  |  |  | 0.58 | OER
CaMoO3 | Perovskite | - | Alkaline media | 2 | 4 | 1.155 | 0.65 | -0.11 | 0.29 | 3.21 |  |  |  | 1.89 | OER
CaNbO3 | Perovskite | - | Alkaline media | 2 | 4 | 1.155 | 0.735 | -0.19 | 0.96 | 3.34 |  |  |  | 1.53 | OER
CaNiO3 | Perovskite | - | Alkaline media | 2 | 4 | 1.155 | 0.48 | 1.75 | 3.83 | 4.54 |  |  |  | 1.05 | OER
CaNpO3 | Perovskite | - | Alkaline media | 2 | 4 | 1.155 | 0.925 | 1.24 | 3.23 | 4.44 |  |  |  | 1.6 | OER
CaOsO3 | Perovskite | - | Alkaline media | 2 | 4 | 1.155 | 0.63 | 0.41 | 1.31 | 3.73 |  |  |  | 1.15 | OER
CaPdO3 | Perovskite | - | Alkaline media | 2 | 4 | 1.155 | 0.615 | 1.14 | 3.57 | 4.04 |  |  |  | 1.06 | OER
CaPtO3 | Perovskite | - | Alkaline media | 2 | 4 | 1.155 | 0.625 | 0.94 | 3.21 | 3.85 |  |  |  | 1.1 | OER
CaPuO3 | Perovskite | - | Alkaline media | 2 | 4 | 1.155 | 0.91 | 1.18 | 3.13 | 4.44 |  |  |  | 1.57 | OER
CaReO3 | Perovskite | - | Alkaline media | 2 | 4 | 1.155 | 0.63 | 0.21 | 2.2 | 3.49 |  |  |  | 1.25 | OER
CaRhO3 | Perovskite | - | Alkaline media | 2 | 4 | 1.155 | 0.6 | 0.47 | 2.23 | 3.45 |  |  |  | 0.8 | OER
CaRuO3 | Perovskite | - | Alkaline media | 2 | 4 | 1.155 | 0.62 | 0.81 | 2.44 | 4.05 |  |  |  | 0.7 | OER
CaScO3 | Perovskite | - | Alkaline media | 2 | 3 | 1.155 | 0.808 | 2 | 4.96 | 4.84 |  |  |  | 1.74 | OER
CaSiO3 | Perovskite | - | Alkaline media | 2 | 4 | 1.155 | 0.33 | 0.61 | 3.44 | 4.09 |  |  |  | 1.6 | OER
CaSnO3 | Perovskite | - | Alkaline media | 2 | 4 | 1.155 | 1.082 | 2.08 | 5.03 | 5.41 |  |  |  | 1.72 | OER
CaTaO3 | Perovskite | - | Alkaline media | 2 | 4 | 1.155 | 0.68 | -0.13 | 1.47 | 3.37 |  |  |  | 1.64 | OER
CaTcO3 | Perovskite | - | Alkaline media | 2 | 4 | 1.155 | 0.645 | 0.68 | 2.03 | 3.89 |  |  |  | 1.24 | OER
CaTeO3 | Perovskite | - | Alkaline media | 2 | 4 | 1.155 | 0.717 | 0.47 | 3.01 | 3.83 |  |  |  | 1.33 | OER
CaTiO3 | Perovskite | - | Alkaline media | 2 | 4 | 1.155 | 0.569 | 2.78 | 5.66 | 5.74 |  |  |  | 1.65 | OER
CaTiO3 | Perovskite | - | Alkaline media | 2 | 4 | 1.155 | 0.569 | 1.44 | 3.84 | 4.7 |  |  |  | 1.17 | OER
CaUO3 | Perovskite | - | Alkaline media | 2 | 4 | 1.155 | 1.012 | 1.22 | 3.07 | 4.46 |  |  |  | 1.53 | OER
CaVO3 | Perovskite | - | Alkaline media | 2 | 4 | 1.155 | 0.61 | 0.93 | 2.16 | 4.36 |  |  |  | 0.97 | OER
CaWO3 | Perovskite | - | Alkaline media | 2 | 4 | 1.155 | 0.66 | -0.61 | -0.45 | 2.7 |  |  |  | 2.24 | OER
CaYO3 | Perovskite | - | Alkaline media | 2 | 3 | 1.155 | 0.988 | 1.5 | 4.46 | 4.55 |  |  |  | 1.74 | OER
CaZrO3 | Perovskite | - | Alkaline media | 2 | 4 | 1.155 | 0.747 | 2.4 | 5.44 | 5.47 |  |  |  | 1.81 | OER
CdCoO3 | Perovskite | - | Alkaline media | 2 | 4 | 1.007 | 0.465 | 1.87 | 3.14 | 4.9 |  |  |  | 0.96 | OER
CdCrO3 | Perovskite | - | Alkaline media | 2 | 4 | 1.007 | 0.48 | 0.93 | 2.01 | 4.34 |  |  |  | 1.28 | OER
CdFeO3 | Perovskite | - | Alkaline media | 2 | 4 | 1.007 | 0.585 | 1.92 | 3.45 | 5.04 |  |  |  | 0.77 | OER
CdGeO3 | Perovskite | - | Alkaline media | 2 | 4 | 1.007 | 0.46 | 1.45 | 4.08 | 4.75 |  |  |  | 1.65 | OER
CdHfO3 | Perovskite | - | Alkaline media | 2 | 4 | 1.007 | 0.72 | 2.48 | 5.5 | 5.51 |  |  |  | 1.79 | OER
CdIrO3 | Perovskite | - | Alkaline media | 2 | 4 | 1.007 | 0.625 | 0.74 | 2.08 | 3.88 |  |  |  | 0.73 | OER
CdMnO3 | Perovskite | - | Alkaline media | 2 | 4 | 1.007 | 0.46 | 1.76 | 3.05 | 4.95 |  |  |  | 0.79 | OER
CdMoO3 | Perovskite | - | Alkaline media | 2 | 4 | 1.007 | 0.65 | -0.21 | 0.06 | 3.04 |  |  |  | 2.03 | OER
CdNbO3 | Perovskite | - | Alkaline media | 2 | 4 | 1.007 | 0.735 | -0.2 | 0.92 | 3.21 |  |  |  | 1.65 | OER
CdNiO3 | Perovskite | - | Alkaline media | 2 | 4 | 1.007 | 0.48 | 1.69 | 3.69 | 4.46 |  |  |  | 1.17 | OER
CdNpO3 | Perovskite | - | Alkaline media | 2 | 4 | 1.007 | 0.925 | 1.27 | 3.04 | 4.45 |  |  |  | 1.67 | OER
CdOsO3 | Perovskite | - | Alkaline media | 2 | 4 | 1.007 | 0.63 | 0.06 | 0.83 | 3.31 |  |  |  | 1.26 | OER
CdPdO3 | Perovskite | - | Alkaline media | 2 | 4 | 1.007 | 0.615 | 1 | 3.35 | 3.94 |  |  |  | 1.19 | OER
CdPtO3 | Perovskite | - | Alkaline media | 2 | 4 | 1.007 | 0.625 | 0.72 | 2.97 | 3.65 |  |  |  | 1.23 | OER
CdPuO3 | Perovskite | - | Alkaline media | 2 | 4 | 1.007 | 0.91 | 1.2 | 2.88 | 4.45 |  |  |  | 1.64 | OER
CdReO3 | Perovskite | - | Alkaline media | 2 | 4 | 1.007 | 0.63 | -0.01 | 1.75 | 3.16 |  |  |  | 1.36 | OER
CdRhO3 | Perovskite | - | Alkaline media | 2 | 4 | 1.007 | 0.6 | 0.25 | 1.81 | 3.25 |  |  |  | 0.85 | OER
CdRuO3 | Perovskite | - | Alkaline media | 2 | 4 | 1.007 | 0.62 | 0.49 | 1.92 | 3.67 |  |  |  | 0.67 | OER
CdSnO3 | Perovskite | - | Alkaline media | 2 | 4 | 1.007 | 1.082 | 1.98 | 4.92 | 5.2 |  |  |  | 1.74 | OER
CdTaO3 | Perovskite | - | Alkaline media | 2 | 4 | 1.007 | 0.68 | -0.56 | 0.69 | 2.92 |  |  |  | 1.81 | OER
CdTcO3 | Perovskite | - | Alkaline media | 2 | 4 | 1.007 | 0.645 | 0.43 | 1.76 | 3.59 |  |  |  | 1.34 | OER
CdTeO3 | Perovskite | - | Alkaline media | 2 | 4 | 1.007 | 0.717 | 0.42 | 2.76 | 3.84 |  |  |  | 1.47 | OER
CdTiO3 | Perovskite | - | Alkaline media | 2 | 4 | 1.007 | 0.569 | 2.9 | 5.76 | 5.82 |  |  |  | 1.67 | OER
CdUO3 | Perovskite | - | Alkaline media | 2 | 4 | 1.007 | 1.012 | 1.16 | 2.82 | 4.4 |  |  |  | 1.6 | OER
CdVO3 | Perovskite | - | Alkaline media | 2 | 4 | 1.007 | 0.61 | 0.68 | 1.82 | 4.17 |  |  |  | 1.32 | OER
CdWO3 | Perovskite | - | Alkaline media | 2 | 4 | 1.007 | 0.66 | -0.8 | -0.89 | 2.47 |  |  |  | 2.38 | OER
CdZrO3 | Perovskite | - | Alkaline media | 2 | 4 | 1.007 | 0.747 | 2.31 | 5.17 | 5.28 |  |  |  | 1.82 | OER
CeAlO3 | Perovskite | - | Alkaline media | 3 | 3 | 1.168 | 0.468 | 2.1 | 4.19 | 5.05 |  |  |  | 1.69 | OER
CeBiO3 | Perovskite | - | Alkaline media | 3 | 3 | 1.168 | 1.053 | 1.09 | 3.2 | 4.24 |  |  |  | 1.37 | OER
CeCoO3 | Perovskite | - | Alkaline media | 3 | 3 | 1.168 | 0.578 | 1.31 | 2.93 | 4.37 |  |  |  | 0.92 | OER
CeCrO3 | Perovskite | - | Alkaline media | 3 | 3 | 1.168 | 0.615 | 0.68 | 1.47 | 4.03 |  |  |  | 1.36 | OER
CeCuO3 | Perovskite | - | Alkaline media | 3 | 3 | 1.168 | 0.54 | 1.7 | 4.08 | 4.72 |  |  |  | 1.37 | OER
CeFeO3 | Perovskite | - | Alkaline media | 3 | 3 | 1.168 | 0.609 | 1.49 | 3.15 | 4.64 |  |  |  | 0.71 | OER
CeGaO3 | Perovskite | - | Alkaline media | 3 | 3 | 1.168 | 0.547 | 2.4 | 4.81 | 5.34 |  |  |  | 1.67 | OER
CeInO3 | Perovskite | - | Alkaline media | 3 | 3 | 1.168 | 0.78 | 1.91 | 4.6 | 4.96 |  |  |  | 1.7 | OER
CeIrO3 | Perovskite | - | Alkaline media | 3 | 3 | 1.168 | 0.68 | 0.35 | 1.68 | 3.64 |  |  |  | 0.73 | OER
CeMgO3 | Perovskite | - | Alkaline media | 4 | 2 | 1.012 | 0.71 | 1.84 | 4.53 | 4.73 |  |  |  | 1.64 | OER
CeMnO3 | Perovskite | - | Alkaline media | 3 | 3 | 1.168 | 0.602 | 1.35 | 2.66 | 4.59 |  |  |  | 0.81 | OER
CeMoO3 | Perovskite | - | Alkaline media | 3 | 3 | 1.168 | 0.69 | -0.47 | -0.13 | 2.94 |  |  |  | 2.03 | OER
CeNbO3 | Perovskite | - | Alkaline media | 3 | 3 | 1.168 | 0.72 | -0.66 | 0.21 | 2.98 |  |  |  | 1.6 | OER
CeNiO3 | Perovskite | - | Alkaline media | 3 | 3 | 1.168 | 0.58 | 1.47 | 3.49 | 4.27 |  |  |  | 1.17 | OER
CeNpO3 | Perovskite | - | Alkaline media | 3 | 3 | 1.168 | 1.01 | 0.96 | 2.48 | 4.1 |  |  |  | 1.73 | OER
CePdO3 | Perovskite | - | Alkaline media | 3 | 3 | 1.168 | 0.76 | 0.81 | 3.02 | 3.83 |  |  |  | 1.19 | OER
CePtO3 | Perovskite | - | Alkaline media | 4 | 2 | 1.012 | 0.7 | 0.39 | 2.54 | 3.54 |  |  |  | 1.22 | OER
CePuO3 | Perovskite | - | Alkaline media | 3 | 3 | 1.168 | 1 | 0.85 | 2.3 | 4.16 |  |  |  | 1.64 | OER
CeRhO3 | Perovskite | - | Alkaline media | 3 | 3 | 1.168 | 0.665 | -0.02 | 1.51 | 3.17 |  |  |  | 0.91 | OER
CeRuO3 | Perovskite | - | Alkaline media | 3 | 3 | 1.168 | 0.68 | 0.29 | 1.65 | 3.57 |  |  |  | 0.73 | OER
CeSbO3 | Perovskite | - | Alkaline media | 3 | 3 | 1.168 | 0.707 | -0.27 | 1.88 | 3.34 |  |  |  | 1.27 | OER
CeScO3 | Perovskite | - | Alkaline media | 3 | 3 | 1.168 | 0.808 | 1.97 | 4.77 | 4.8 |  |  |  | 1.76 | OER
CeTaO3 | Perovskite | - | Alkaline media | 3 | 3 | 1.168 | 0.72 | -0.73 | 0.49 | 2.97 |  |  |  | 1.86 | OER
CeTiO3 | Perovskite | - | Alkaline media | 3 | 3 | 1.168 | 0.67 | 1.19 | 2.87 | 4.4 |  |  |  | 1.3 | OER
CeUO3 | Perovskite | - | Alkaline media | 3 | 3 | 1.168 | 1.025 | 0.68 | 2.13 | 3.97 |  |  |  | 1.57 | OER
CeVO3 | Perovskite | - | Alkaline media | 3 | 3 | 1.168 | 0.64 | 0.35 | 1.16 | 3.82 |  |  |  | 1.43 | OER
CeZnO3 | Perovskite | - | Alkaline media | 4 | 2 | 1.012 | 0.73 | 2.02 | 4.78 | 4.88 |  |  |  | 1.62 | OER
c-Fe2O3 |  | Maghemite and hematite Fe2O3 loaded on Ti foil substrate | 0.5 M H2SO4 | [8 empty] | 24 h @10 mA/cm2, overpotential increased from 650 mV to 900 mV | 56 | 0.65 | OER
Co0.05Fe0.95Oy |  | Cobalt-doped hematite thin film deposited on Ti foil substrate | 0.5 M H2SO4 | [8 empty] | Deactivated after 60 h @ 10 mA/cm2 at pH = 0.3 or 100 h at pH = 2 | 110 | 0.65 | OER
Co0.5Ir0.5O2 | Bimetallic oxide | - | Acidic media |  |  |  |  | 0.65 | 2 | 3.62 |  |  |  | 0.39 | OER
Co0.5Ir0.5O2 | Bimetallic oxide | - | Acidic media |  |  |  |  | 0.65 | 2.33 | 3.94 |  |  |  | 0.45 | OER
Co0.5Ir0.5O2 | Bimetallic oxide | - | Acidic media |  |  |  |  | 0.61 | 1.96 | 3.62 |  |  |  | 0.43 | OER
Co2TiO4 |  | Spinel cobalt titanium oxide octahedral nanocrystals supported on carbon cloth | 0.5 M H2SO4 | [8 empty] | Chronoamperometric test at 1.79V vs. RHE for 10 h, current density decreased from 11 to 4.5 mA/cm2 | 240 | 0.513 | OER
Co3(PO4)2 |  | derived from Co3(PO4)2 on FTO | 1 M H3PO4 at pH = 1.6 | [8 empty] | 30h | - | 0.97 | OER
Co3O4 |  | Cobalt oxide (Co3O4) loaded on fluorine-doped tin oxide (FTO) substrate | 0.5 M H2SO4 | [8 empty] | 12 h | 80 | 0.57 | OER
Co3O4 @ C |  | Carbon coated Co3O4 nanoarrays loaded on carbon paper | 0.5 M H2SO4 | [8 empty] | Deactivated after 82 h @ 100 mA/cm2 | 82 | 0.37 | OER
CoFePbOx-1 |  | CoFePbOx catalysts deposited on fluorine-doped tin oxide (FTO) | pH = 0 | [8 empty] | 100 mA/cm2 for 8 h at 60 oC, in 0.1M H2SO4; 10 mA/cm2 for 160 h at 23 oC in 0.1 M H2SO4 | 80 | 0.7 | OER
CoFePbOx-2 |  | electrodeposited on FTO | pH = 2 sulfate | [8 empty] | 52 h, 20 mV increase in overpotential @ 1 mA/cm2 | 68 | 0.72 | OER
CoMoNiS-NF-31/Ni |  | Hierarchical nano-assembly of MoS2/Co9S8/Ni3S2 supported on nickel foam | 0.5 M H2SO4 | [8 empty] | - | 78 | 0.228 | OER
CoP | Transition metal phosphide |  | Alkaline media |  |  |  |  | - | - | - |  |  | 42 | 0.094 | HER
CoP | Transition metal phosphide | C cloth | Acidic media |  |  |  |  | - | - | - |  | 5000 cycles | 51 | 0.067 | HER
CoP | Transition metal phosphide | CNT | Acidic media |  |  |  |  | - | - | - |  | 18 | 54 |  | HER
CoPS | Transition metal chalcogenide | Carbon fibre | Acidic media |  |  |  |  | - | - | - |  | 36h | 56 | 0.048 | HER
CoS2 | Transition metal dichalcogenide | Graphite | Acidic media | [8 empty] | 40h | 51.6 | 0.145
CoSe2 | Transition metal chalcogenide | Carbon fibre | Acidic media |  |  |  |  | - | - | - |  | 60h | 48 | 0.137 | HER
CoSe2 | Transition metal chalcogenide | Carbon fibre | Acidic media |  |  |  |  | - | - | - |  | 60h | 48 | 0.137 | HER
CoTe2 | 2D TMD, 1T | [12 empty] | 0.42 | OER
CoTe2 | 2D TMD, 1T' | [12 empty] | 0.39 | OER
CoTe2 | 2D TMD, 2H | [12 empty] | 0.34 | OER
CrTe2 | 2D TMD, 1T | [12 empty] | 0.44 | OER
CrTe2 | 2D TMD, 2H | [12 empty] | 0.33 | OER
CsIO3 | Perovskite | - | Alkaline media | 1 | 5 | 1.788 | 0.695 | 2.74 | 4.65 | 5.45 |  |  |  | 1.51 | OER
Cu1.5Mn1.5O4:10F |  | F doped Cu1.5Mn1.5O4 loaded on glassy carbon electrode | 0.5 M H2SO4 | [8 empty] | 16 mA/cm2 for 24 h | 60 | 0.325 | OER
DyAlO3 | Perovskite | - | Alkaline media | 3 | 3 | 0.998 | 0.468 | 1.53 | 4.04 | 4.55 |  |  |  | 1.8 | OER
DyBiO3 | Perovskite | - | Alkaline media | 3 | 3 | 0.998 | 1.053 | 1.05 | 3.12 | 4.19 |  |  |  | 1.54 | OER
DyCoO3 | Perovskite | - | Alkaline media | 2 | 4 | 1.13 | 0.465 | 1.31 | 3.12 | 4.43 |  |  |  | 0.87 | OER
DyCrO3 | Perovskite | - | Alkaline media | 2 | 4 | 1.13 | 0.48 | 0.63 | 1.4 | 3.97 |  |  |  | 1.43 | OER
DyCuO3 | Perovskite | - | Alkaline media | 3 | 3 | 0.998 | 0.54 | 1.47 | 3.81 | 4.48 |  |  |  | 1.46 | OER
DyFeO3 | Perovskite | - | Alkaline media | 2 | 4 | 1.13 | 0.585 | 1.26 | 3.23 | 4.47 |  |  |  | 0.67 | OER
DyGaO3 | Perovskite | - | Alkaline media | 3 | 3 | 0.998 | 0.547 | 1.95 | 4.78 | 4.91 |  |  |  | 1.79 | OER
DyGeO3 | Perovskite | - | Alkaline media | 2 | 4 | 1.13 | 0.46 | 0.82 | 3.21 | 4.07 |  |  |  | 1.75 | OER
DyInO3 | Perovskite | - | Alkaline media | 3 | 3 | 0.998 | 0.78 | 1.57 | 4.55 | 4.63 |  |  |  | 1.81 | OER
DyIrO3 | Perovskite | - | Alkaline media | 2 | 4 | 1.13 | 0.625 | 0.57 | 1.78 | 3.8 |  |  |  | 0.65 | OER
DyMnO3 | Perovskite | - | Alkaline media | 2 | 4 | 1.13 | 0.46 | 1.19 | 2.73 | 4.4 |  |  |  | 0.76 | OER
DyMoO3 | Perovskite | - | Alkaline media | 2 | 4 | 1.13 | 0.65 | -0.26 | -0.07 | 3.07 |  |  |  | 2.06 | OER
DyNbO3 | Perovskite | - | Alkaline media | 2 | 4 | 1.13 | 0.735 | -0.34 | 0.39 | 3.19 |  |  |  | 1.71 | OER
DyNiO3 | Perovskite | - | Alkaline media | 2 | 4 | 1.13 | 0.48 | 1.26 | 3.24 | 4.08 |  |  |  | 1.21 | OER
DyNpO3 | Perovskite | - | Alkaline media | 2 | 4 | 1.13 | 0.925 | 0.78 | 2.55 | 3.96 |  |  |  | 1.8 | OER
DyOsO3 | Perovskite | - | Alkaline media | 2 | 4 | 1.13 | 0.63 | 0.09 | 0.82 | 3.46 |  |  |  | 1.31 | OER
DyPdO3 | Perovskite | - | Alkaline media | 2 | 4 | 1.13 | 0.615 | 0.84 | 2.88 | 3.82 |  |  |  | 1.24 | OER
DyPtO3 | Perovskite | - | Alkaline media | 2 | 4 | 1.13 | 0.625 | 0.46 | 2.45 | 3.58 |  |  |  | 1.29 | OER
DyPuO3 | Perovskite | - | Alkaline media | 2 | 4 | 1.13 | 0.91 | 0.69 | 2.32 | 4 |  |  |  | 1.74 | OER
DyReO3 | Perovskite | - | Alkaline media | 2 | 4 | 1.13 | 0.63 | -0.03 | 1.23 | 3.31 |  |  |  | 1.43 | OER
DyRhO3 | Perovskite | - | Alkaline media | 2 | 4 | 1.13 | 0.6 | 0.08 | 1.46 | 3.27 |  |  |  | 0.76 | OER
DyRuO3 | Perovskite | - | Alkaline media | 2 | 4 | 1.13 | 0.62 | 0.4 | 1.65 | 3.68 |  |  |  | 0.65 | OER
DySbO3 | Perovskite | - | Alkaline media | 3 | 3 | 0.998 | 0.707 | -0.25 | 1.76 | 3.37 |  |  |  | 1.46 | OER
DyScO3 | Perovskite | - | Alkaline media | 3 | 3 | 0.998 | 0.808 | 1.42 | 4.55 | 4.37 |  |  |  | 1.83 | OER
DySnO3 | Perovskite | - | Alkaline media | 2 | 4 | 1.13 | 1.082 | 1.46 | 4.49 | 4.61 |  |  |  | 1.8 | OER
DyTaO3 | Perovskite | - | Alkaline media | 2 | 4 | 1.13 | 0.68 | -0.4 | 0.62 | 3.21 |  |  |  | 1.96 | OER
DyTcO3 | Perovskite | - | Alkaline media | 2 | 4 | 1.13 | 0.645 | 0.29 | 1.28 | 3.52 |  |  |  | 1.4 | OER
DyTeO3 | Perovskite | - | Alkaline media | 2 | 4 | 1.13 | 0.717 | 0.09 | 2.11 | 3.53 |  |  |  | 1.58 | OER
DyTiO3 | Perovskite | - | Alkaline media | 2 | 4 | 1.13 | 0.569 | 0.69 | 2.74 | 4 |  |  |  | 1.5 | OER
DyUO3 | Perovskite | - | Alkaline media | 2 | 4 | 1.13 | 1.012 | 0.54 | 2.14 | 3.83 |  |  |  | 1.68 | OER
DyVO3 | Perovskite | - | Alkaline media | 2 | 4 | 1.13 | 0.61 | 0.32 | 1.04 | 3.76 |  |  |  | 1.55 | OER
DyWO3 | Perovskite | - | Alkaline media | 2 | 4 | 1.13 | 0.66 | -0.85 | -0.84 | 2.63 |  |  |  | 2.38 | OER
DyZrO3 | Perovskite | - | Alkaline media | 2 | 4 | 1.13 | 0.747 | 1.25 | 4.38 | 4.28 |  |  |  | 1.93 | OER
ErAlO3 | Perovskite | - | Alkaline media | 3 | 3 | 0.975 | 0.468 | 1.34 | 3.89 | 4.46 |  |  |  | 1.87 | OER
ErBiO3 | Perovskite | - | Alkaline media | 3 | 3 | 0.975 | 1.053 | 1.01 | 2.96 | 4.15 |  |  |  | 1.62 | OER
ErCoO3 | Perovskite | - | Alkaline media | 3 | 3 | 0.975 | 0.578 | 1.25 | 3.03 | 4.38 |  |  |  | 0.86 | OER
ErCrO3 | Perovskite | - | Alkaline media | 3 | 3 | 0.975 | 0.615 | 0.57 | 1.32 | 3.95 |  |  |  | 1.44 | OER
ErCuO3 | Perovskite | - | Alkaline media | 3 | 3 | 0.975 | 0.54 | 1.38 | 3.61 | 4.43 |  |  |  | 1.47 | OER
ErFeO3 | Perovskite | - | Alkaline media | 3 | 3 | 0.975 | 0.609 | 1.21 | 3.12 | 4.42 |  |  |  | 0.67 | OER
ErGaO3 | Perovskite | - | Alkaline media | 3 | 3 | 0.975 | 0.547 | 1.75 | 4.52 | 4.82 |  |  |  | 1.86 | OER
ErInO3 | Perovskite | - | Alkaline media | 3 | 3 | 0.975 | 0.78 | 1.44 | 4.31 | 4.56 |  |  |  | 1.87 | OER
ErIrO3 | Perovskite | - | Alkaline media | 3 | 3 | 0.975 | 0.68 | 0.47 | 1.67 | 3.71 |  |  |  | 0.66 | OER
ErMnO3 | Perovskite | - | Alkaline media | 3 | 3 | 0.975 | 0.602 | 1.14 | 2.62 | 4.35 |  |  |  | 0.75 | OER
ErMoO3 | Perovskite | - | Alkaline media | 3 | 3 | 0.975 | 0.69 | -0.26 | -0.05 | 3.1 |  |  |  | 2.09 | OER
ErNbO3 | Perovskite | - | Alkaline media | 3 | 3 | 0.975 | 0.72 | -0.34 | 0.3 | 3.18 |  |  |  | 1.86 | OER
ErNiO3 | Perovskite | - | Alkaline media | 3 | 3 | 0.975 | 0.58 | 1.19 | 3.11 | 4.04 |  |  |  | 1.22 | OER
ErNpO3 | Perovskite | - | Alkaline media | 3 | 3 | 0.975 | 1.01 | 0.67 | 2.37 | 3.91 |  |  |  | 1.89 | OER
ErPdO3 | Perovskite | - | Alkaline media | 3 | 3 | 0.975 | 0.76 | 0.77 | 2.75 | 3.79 |  |  |  | 1.27 | OER
ErPuO3 | Perovskite | - | Alkaline media | 3 | 3 | 0.975 | 1 | 0.61 | 2.15 | 3.95 |  |  |  | 1.83 | OER
ErRhO3 | Perovskite | - | Alkaline media | 3 | 3 | 0.975 | 0.665 | 0.03 | 1.4 | 3.23 |  |  |  | 0.8 | OER
ErRuO3 | Perovskite | - | Alkaline media | 3 | 3 | 0.975 | 0.68 | 0.36 | 1.59 | 3.67 |  |  |  | 0.68 | OER
ErSbO3 | Perovskite | - | Alkaline media | 3 | 3 | 0.975 | 0.707 | -0.27 | 1.65 | 3.35 |  |  |  | 1.54 | OER
ErScO3 | Perovskite | - | Alkaline media | 3 | 3 | 0.975 | 0.808 | 1.24 | 4.3 | 4.29 |  |  |  | 1.91 | OER
ErTaO3 | Perovskite | - | Alkaline media | 3 | 3 | 0.975 | 0.72 | -0.45 | 0.43 | 3.15 |  |  |  | 2.09 | OER
ErTiO3 | Perovskite | - | Alkaline media | 3 | 3 | 0.975 | 0.67 | 0.58 | 2.5 | 3.93 |  |  |  | 1.59 | OER
ErUO3 | Perovskite | - | Alkaline media | 3 | 3 | 0.975 | 1.025 | 0.45 | 1.96 | 3.77 |  |  |  | 1.78 | OER
ErVO3 | Perovskite | - | Alkaline media | 3 | 3 | 0.975 | 0.64 | 0.27 | 0.99 | 3.74 |  |  |  | 1.55 | OER
EuAlO3 | Perovskite | - | Alkaline media | 3 | 3 | 1.036 | 0.468 | 1.96 | 4.09 | 4.94 |  |  |  | 1.72 | OER
EuBiO3 | Perovskite | - | Alkaline media | 3 | 3 | 1.036 | 1.053 | 1.05 | 3.26 | 4.2 |  |  |  | 1.36 | OER
EuCoO3 | Perovskite | - | Alkaline media | 2 | 4 | 1.254 | 0.465 | 1.55 | 3.02 | 4.68 |  |  |  | 0.96 | OER
EuCrO3 | Perovskite | - | Alkaline media | 2 | 4 | 1.254 | 0.48 | 0.71 | 1.48 | 4.09 |  |  |  | 1.38 | OER
EuCuO3 | Perovskite | - | Alkaline media | 3 | 3 | 1.036 | 0.54 | 1.72 | 4.01 | 4.75 |  |  |  | 1.4 | OER
EuFeO3 | Perovskite | - | Alkaline media | 2 | 4 | 1.254 | 0.585 | 1.54 | 3.24 | 4.8 |  |  |  | 0.73 | OER
EuGeO3 | Perovskite | - | Alkaline media | 2 | 4 | 1.254 | 0.46 | 0.87 | 3.42 | 4.32 |  |  |  | 1.59 | OER
EuInO3 | Perovskite | - | Alkaline media | 3 | 3 | 1.036 | 0.78 | 1.85 | 4.77 | 4.93 |  |  |  | 1.69 | OER
EuIrO3 | Perovskite | - | Alkaline media | 2 | 4 | 1.254 | 0.625 | 0.53 | 1.68 | 3.76 |  |  |  | 0.69 | OER
EuMnO3 | Perovskite | - | Alkaline media | 2 | 4 | 1.254 | 0.46 | 1.49 | 2.74 | 4.72 |  |  |  | 0.8 | OER
EuMoO3 | Perovskite | - | Alkaline media | 2 | 4 | 1.254 | 0.65 | -0.41 | -0.22 | 2.91 |  |  |  | 2.01 | OER
EuNbO3 | Perovskite | - | Alkaline media | 2 | 4 | 1.254 | 0.735 | -0.82 | -0.04 | 2.79 |  |  |  | 1.6 | OER
EuNiO3 | Perovskite | - | Alkaline media | 2 | 4 | 1.254 | 0.48 | 1.49 | 3.42 | 4.31 |  |  |  | 1.22 | OER
EuNpO3 | Perovskite | - | Alkaline media | 2 | 4 | 1.254 | 0.925 | 1.04 | 2.62 | 4.25 |  |  |  | 1.63 | OER
EuOsO3 | Perovskite | - | Alkaline media | 2 | 4 | 1.254 | 0.63 | -0.09 | 0.68 | 3.27 |  |  |  | 1.29 | OER
EuPdO3 | Perovskite | - | Alkaline media | 2 | 4 | 1.254 | 0.615 | 0.85 | 3 | 3.84 |  |  |  | 1.23 | OER
EuPtO3 | Perovskite | - | Alkaline media | 2 | 4 | 1.254 | 0.625 | 0.48 | 2.58 | 3.58 |  |  |  | 1.25 | OER
EuPuO3 | Perovskite | - | Alkaline media | 2 | 4 | 1.254 | 0.91 | 0.93 | 2.37 | 4.28 |  |  |  | 1.58 | OER
EuReO3 | Perovskite | - | Alkaline media | 2 | 4 | 1.254 | 0.63 | -0.19 | 1.29 | 3.11 |  |  |  | 1.4 | OER
EuRhO3 | Perovskite | - | Alkaline media | 2 | 4 | 1.254 | 0.6 | 0.01 | 1.43 | 3.17 |  |  |  | 0.83 | OER
EuRuO3 | Perovskite | - | Alkaline media | 2 | 4 | 1.254 | 0.62 | 0.29 | 1.57 | 3.57 |  |  |  | 0.66 | OER
EuSbO3 | Perovskite | - | Alkaline media | 3 | 3 | 1.036 | 0.707 | -0.33 | 1.9 | 3.35 |  |  |  | 1.28 | OER
EuScO3 | Perovskite | - | Alkaline media | 3 | 3 | 1.036 | 0.808 | 1.93 | 4.92 | 4.84 |  |  |  | 1.72 | OER
EuSnO3 | Perovskite | - | Alkaline media | 2 | 4 | 1.254 | 1.082 | 1.81 | 4.75 | 5.04 |  |  |  | 1.69 | OER
EuTaO3 | Perovskite | - | Alkaline media | 2 | 4 | 1.254 | 0.68 | -0.75 | 0.37 | 2.91 |  |  |  | 1.79 | OER
EuTcO3 | Perovskite | - | Alkaline media | 2 | 4 | 1.254 | 0.645 | 0.19 | 1.19 | 3.41 |  |  |  | 1.36 | OER
EuTeO3 | Perovskite | - | Alkaline media | 2 | 4 | 1.254 | 0.717 | 0.07 | 2.27 | 3.56 |  |  |  | 1.41 | OER
EuTiO3 | Perovskite | - | Alkaline media | 2 | 4 | 1.254 | 0.569 | 1.44 | 3.31 | 4.8 |  |  |  | 1.41 | OER
EuUO3 | Perovskite | - | Alkaline media | 2 | 4 | 1.254 | 1.012 | 0.81 | 2.22 | 4.16 |  |  |  | 1.53 | OER
EuVO3 | Perovskite | - | Alkaline media | 2 | 4 | 1.254 | 0.61 | 0.37 | 1.15 | 3.91 |  |  |  | 1.47 | OER
EuWO3 | Perovskite | - | Alkaline media | 2 | 4 | 1.254 | 0.66 | -0.96 | -0.97 | 2.5 |  |  |  | 2.32 | OER
EuZrO3 | Perovskite | - | Alkaline media | 2 | 4 | 1.254 | 0.747 | 2.38 | 5.42 | 5.47 |  |  |  | 1.81 | OER
F-(Mn1-xNbx)O2 |  | Fluorine doped (Mn1-xNbx)O2 nanorods coated on Ti foil | 1M H2SO4 | [8 empty] | 24 h @1.9 V (current decreased from ~8 mA/cm2 to ~5 mA/cm2) | 371 | 0.68 | OER
Fe0.5Ir0.5O2 | Bimetallic oxide | - | Acidic media |  |  |  |  | 0.42 | 1.86 | 3.52 |  |  |  | 0.43 | OER
Fe2O3/TiO2NWs/Ti |  | Iron oxide embedded titania nanowires loaded on Ti foam | 0.5 M H2SO4 | [8 empty] | Current density decreased by 26% after 20 h @ 1.9 V vs. SCE | 111 | 0.33 | OER
FeCo-OOH | Transition metal oxide | Au plated Ni foam | Alkaline media | [10 empty] | 0.279 | OER
FeCo-OOH | Transition metal oxide | Au plated Ni foam | Alkaline media | [10 empty] | 0.215 | OER
FeCoW-OOH | Transition metal oxide | Au plated Ni foam | Alkaline media | [10 empty] | 0.232 | OER
FeCoW-OOH | Transition metal oxide | Au plated Ni foam | Alkaline media | [8 empty] | 550h |  | 0.191 | OER
FeN4-CNF |  | FeN4 embedded on carbon nanofiber integrated with electrochemically exfoliated graphene on graphite | 0.5 M H2SO4 | [8 empty] | 24 @20mA/cm2 | 130 | 0.294 | OER
Fe-N-C900 |  | Ultra-high surface area graphitic Fe-N-C nanospheres with single-atom iron sites loaded on glassy carbon electrode | 0.5 M H2SO4 | [8 empty] | 5 mA/cm2 for 10 h, ~40 mV potential increase | 141 | 0.42 | OER
FeP | Metal phosphate | Ti plate | Acidic media |  |  |  |  | - | - | - |  | 3000 cycles | 38 | 0.055 | HER
GdAlO3 | Perovskite | - | Alkaline media | 3 | 3 | 1.024 | 0.468 | 1.4 | 3.9 | 4.56 |  |  |  | 1.83 | OER
GdBiO3 | Perovskite | - | Alkaline media | 3 | 3 | 1.024 | 1.053 | 1.03 | 2.98 | 4.2 |  |  |  | 1.59 | OER
GdCoO3 | Perovskite | - | Alkaline media | 3 | 3 | 1.024 | 0.578 | 1.22 | 2.98 | 4.33 |  |  |  | 0.83 | OER
GdCrO3 | Perovskite | - | Alkaline media | 3 | 3 | 1.024 | 0.615 | 0.58 | 1.34 | 3.93 |  |  |  | 1.43 | OER
GdCuO3 | Perovskite | - | Alkaline media | 3 | 3 | 1.024 | 0.54 | 1.37 | 3.65 | 4.47 |  |  |  | 1.46 | OER
GdFeO3 | Perovskite | - | Alkaline media | 3 | 3 | 1.024 | 0.609 | 1.19 | 3.1 | 4.43 |  |  |  | 0.65 | OER
GdGaO3 | Perovskite | - | Alkaline media | 3 | 3 | 1.024 | 0.547 | 1.78 | 4.5 | 4.9 |  |  |  | 1.82 | OER
GdInO3 | Perovskite | - | Alkaline media | 3 | 3 | 1.024 | 0.78 | 1.46 | 4.29 | 4.64 |  |  |  | 1.84 | OER
GdIrO3 | Perovskite | - | Alkaline media | 3 | 3 | 1.024 | 0.68 | 0.49 | 1.71 | 3.72 |  |  |  | 0.65 | OER
GdMnO3 | Perovskite | - | Alkaline media | 3 | 3 | 1.024 | 0.602 | 1.11 | 2.57 | 4.38 |  |  |  | 0.74 | OER
GdMoO3 | Perovskite | - | Alkaline media | 3 | 3 | 1.024 | 0.69 | -0.3 | -0.06 | 3.08 |  |  |  | 2.09 | OER
GdNbO3 | Perovskite | - | Alkaline media | 3 | 3 | 1.024 | 0.72 | -0.35 | 0.42 | 3.19 |  |  |  | 1.79 | OER
GdNiO3 | Perovskite | - | Alkaline media | 3 | 3 | 1.024 | 0.58 | 1.2 | 3.1 | 4.04 |  |  |  | 1.21 | OER
GdNpO3 | Perovskite | - | Alkaline media | 3 | 3 | 1.024 | 1.01 | 0.67 | 2.34 | 3.93 |  |  |  | 1.88 | OER
GdPdO3 | Perovskite | - | Alkaline media | 3 | 3 | 1.024 | 0.76 | 0.77 | 2.74 | 3.8 |  |  |  | 1.25 | OER
GdPuO3 | Perovskite | - | Alkaline media | 3 | 3 | 1.024 | 1 | 0.6 | 2.13 | 3.98 |  |  |  | 1.8 | OER
GdRhO3 | Perovskite | - | Alkaline media | 3 | 3 | 1.024 | 0.665 | 0.07 | 1.44 | 3.26 |  |  |  | 0.75 | OER
GdRuO3 | Perovskite | - | Alkaline media | 3 | 3 | 1.024 | 0.68 | 0.37 | 1.62 | 3.65 |  |  |  | 0.63 | OER
GdSbO3 | Perovskite | - | Alkaline media | 3 | 3 | 1.024 | 0.707 | -0.28 | 1.71 | 3.36 |  |  |  | 1.51 | OER
GdScO3 | Perovskite | - | Alkaline media | 3 | 3 | 1.024 | 0.808 | 1.28 | 4.32 | 4.35 |  |  |  | 1.87 | OER
GdTaO3 | Perovskite | - | Alkaline media | 3 | 3 | 1.024 | 0.72 | -0.4 | 0.63 | 3.2 |  |  |  | 2.05 | OER
GdTiO3 | Perovskite | - | Alkaline media | 3 | 3 | 1.024 | 0.67 | 0.51 | 2.4 | 3.95 |  |  |  | 1.53 | OER
GdUO3 | Perovskite | - | Alkaline media | 3 | 3 | 1.024 | 1.025 | 0.41 | 1.93 | 3.78 |  |  |  | 1.75 | OER
GdVO3 | Perovskite | - | Alkaline media | 3 | 3 | 1.024 | 0.64 | 0.29 | 1.01 | 3.74 |  |  |  | 1.55 | OER
HfCoO3 | Perovskite | - | Alkaline media | 4 | 2 | 0.72 | 0.709 | 1.14 | 2.91 | 4.25 |  |  |  | 0.86 | OER
HfCrO3 | Perovskite | - | Alkaline media | 4 | 2 | 0.72 | 0.765 | 0.53 | 1.5 | 3.92 |  |  |  | 1.43 | OER
HfCuO3 | Perovskite | - | Alkaline media | 4 | 2 | 0.72 | 0.63 | 1.38 | 3.72 | 4.45 |  |  |  | 1.46 | OER
HfFeO3 | Perovskite | - | Alkaline media | 4 | 2 | 0.72 | 0.716 | 1.22 | 3.08 | 4.41 |  |  |  | 0.69 | OER
HfGeO3 | Perovskite | - | Alkaline media | 4 | 2 | 0.72 | 0.73 | 0.57 | 2.9 | 3.94 |  |  |  | 1.88 | OER
HfMgO3 | Perovskite | - | Alkaline media | 4 | 2 | 0.72 | 0.71 | 1.29 | 4.1 | 4.34 |  |  |  | 1.87 | OER
HfMnO3 | Perovskite | - | Alkaline media | 4 | 2 | 0.72 | 0.795 | 1.13 | 2.59 | 4.34 |  |  |  | 0.78 | OER
HfNiO3 | Perovskite | - | Alkaline media | 4 | 2 | 0.72 | 0.59 | 1.19 | 3.16 | 4.02 |  |  |  | 1.23 | OER
HfNpO3 | Perovskite | - | Alkaline media | 4 | 2 | 0.72 | 1.1 | 0.73 | 2.39 | 3.89 |  |  |  | 1.95 | OER
HfPdO3 | Perovskite | - | Alkaline media | 4 | 2 | 0.72 | 0.75 | 0.68 | 2.75 | 3.77 |  |  |  | 1.3 | OER
HfPtO3 | Perovskite | - | Alkaline media | 4 | 2 | 0.72 | 0.7 | 0.27 | 2.28 | 3.48 |  |  |  | 1.38 | OER
HfTiO3 | Perovskite | - | Alkaline media | 4 | 2 | 0.72 | 0.86 | 0.6 | 2.44 | 3.94 |  |  |  | 1.62 | OER
HfVO3 | Perovskite | - | Alkaline media | 4 | 2 | 0.72 | 0.79 | 0.29 | 1.22 | 3.72 |  |  |  | 1.54 | OER
HfZnO3 | Perovskite | - | Alkaline media | 4 | 2 | 0.72 | 0.73 | 1.53 | 4.38 | 4.57 |  |  |  | 1.88 | OER
HoAlO3 | Perovskite | - | Alkaline media | 3 | 3 | 1.027 | 0.468 | 1.51 | 4.02 | 4.52 |  |  |  | 1.89 | OER
HoBiO3 | Perovskite | - | Alkaline media | 3 | 3 | 1.027 | 1.053 | 1.06 | 3.1 | 4.16 |  |  |  | 1.62 | OER
HoCoO3 | Perovskite | - | Alkaline media | 3 | 3 | 1.027 | 0.578 | 1.29 | 2.95 | 4.37 |  |  |  | 0.87 | OER
HoCrO3 | Perovskite | - | Alkaline media | 3 | 3 | 1.027 | 0.615 | 0.56 | 1.25 | 3.94 |  |  |  | 1.45 | OER
HoCuO3 | Perovskite | - | Alkaline media | 3 | 3 | 1.027 | 0.54 | 1.45 | 3.77 | 4.46 |  |  |  | 1.48 | OER
HoFeO3 | Perovskite | - | Alkaline media | 3 | 3 | 1.027 | 0.609 | 1.25 | 3.07 | 4.44 |  |  |  | 0.67 | OER
HoGaO3 | Perovskite | - | Alkaline media | 3 | 3 | 1.027 | 0.547 | 1.92 | 4.74 | 4.89 |  |  |  | 1.86 | OER
HoInO3 | Perovskite | - | Alkaline media | 3 | 3 | 1.027 | 0.78 | 1.55 | 4.53 | 4.61 |  |  |  | 1.87 | OER
HoIrO3 | Perovskite | - | Alkaline media | 3 | 3 | 1.027 | 0.68 | 0.37 | 1.5 | 3.59 |  |  |  | 0.67 | OER
HoMnO3 | Perovskite | - | Alkaline media | 3 | 3 | 1.027 | 0.602 | 1.2 | 2.58 | 4.37 |  |  |  | 0.76 | OER
HoMoO3 | Perovskite | - | Alkaline media | 3 | 3 | 1.027 | 0.69 | -0.39 | -0.2 | 2.96 |  |  |  | 2.11 | OER
HoNbO3 | Perovskite | - | Alkaline media | 3 | 3 | 1.027 | 0.72 | -0.6 | -0.01 | 2.96 |  |  |  | 1.86 | OER
HoNiO3 | Perovskite | - | Alkaline media | 3 | 3 | 1.027 | 0.58 | 1.23 | 3.22 | 4.05 |  |  |  | 1.24 | OER
HoNpO3 | Perovskite | - | Alkaline media | 3 | 3 | 1.027 | 1.01 | 0.75 | 2.39 | 3.92 |  |  |  | 1.89 | OER
HoPdO3 | Perovskite | - | Alkaline media | 3 | 3 | 1.027 | 0.76 | 0.77 | 2.83 | 3.77 |  |  |  | 1.28 | OER
HoPuO3 | Perovskite | - | Alkaline media | 3 | 3 | 1.027 | 1 | 0.68 | 2.16 | 3.99 |  |  |  | 1.81 | OER
HoRhO3 | Perovskite | - | Alkaline media | 3 | 3 | 1.027 | 0.665 | -0.08 | 1.28 | 3.12 |  |  |  | 0.83 | OER
HoRuO3 | Perovskite | - | Alkaline media | 3 | 3 | 1.027 | 0.68 | 0.23 | 1.43 | 3.52 |  |  |  | 0.68 | OER
HoSbO3 | Perovskite | - | Alkaline media | 3 | 3 | 1.027 | 0.707 | -0.29 | 1.71 | 3.34 |  |  |  | 1.55 | OER
HoScO3 | Perovskite | - | Alkaline media | 3 | 3 | 1.027 | 0.808 | 1.42 | 4.55 | 4.34 |  |  |  | 1.9 | OER
HoTaO3 | Perovskite | - | Alkaline media | 3 | 3 | 1.027 | 0.72 | -0.8 | 0.06 | 2.85 |  |  |  | 2.08 | OER
HoTiO3 | Perovskite | - | Alkaline media | 3 | 3 | 1.027 | 0.67 | 0.73 | 2.74 | 3.98 |  |  |  | 1.58 | OER
HoUO3 | Perovskite | - | Alkaline media | 3 | 3 | 1.027 | 1.025 | 0.51 | 1.97 | 3.77 |  |  |  | 1.77 | OER
HoVO3 | Perovskite | - | Alkaline media | 3 | 3 | 1.027 | 0.64 | 0.24 | 0.9 | 3.72 |  |  |  | 1.56 | OER
InFeCo-Gel |  | A hybrid organic−inorganic polymeric dual network gel electrocatalyst based on In, Fe, Co elements loaded on glassy carbon disk | 0.5 M H2SO4 | [8 empty] | 1.85 V vs. RHE for 40 h, current density decreased from 5 mA/cm2 to 4.5 mA/cm2 | 99 | 0.71 | OER
InMoO3 | Perovskite | - | Alkaline media | 3 | 3 | 0.78 | 0.69 | -0.25 | -0.46 | 2.95 |  |  |  | 2.18 | OER
InNbO3 | Perovskite | - | Alkaline media | 3 | 3 | 0.78 | 0.72 | -1.11 | -1.29 | 2.39 |  |  |  | 2.44 | OER
InTaO3 | Perovskite | - | Alkaline media | 3 | 3 | 0.78 | 0.72 | -1.35 | -1.58 | 2.17 |  |  |  | 2.52 | OER
Ir | Noble metal | Cation exchange membrane itself | Acidic media, PEM cell, 80C | [8 empty] | 1200h+ | 57 |  | OER
Ir | Noble metal | C support | Alkaline media | [9 empty] | 164 | 1.656 | OER
Ir | Noble metal |  | Acidic media | [11 empty] | OER
Ir/C | Noble metal | Carbon | Alkaline media |  |  |  |  | - | - | - |  |  |  |  | HER
Ir/C | Noble metal | Carbon | Acidic media |  |  |  |  | - | - | - |  |  |  |  | HER
Ir/RuO | Noble metal oxide | Cation exchange membrane itself | Acidic media, PEM cell, 80C | [8 empty] | 700h | 56 |  | OER
Ir1−2xSnxNbxO2 | Noble metal oxide | Tin foil | Acidic media | [8 empty] | 44h |  | 1.75 | OER
IrNi3,3 | Noble bimetallic alloy |  | Acidic media | [11 empty] | OER
IrO2 | Bimetallic oxide | - | Acidic media |  |  |  |  | 0.09 | 1.47 | 3.21 |  |  |  | 0.51 | OER
IrO2 | Bimetallic oxide | - | Acidic media |  |  |  |  | 0.08 | 1.56 | 3.27 |  |  |  | 0.48 | OER
IrO2 | Bimetallic oxide | - | Acidic media |  |  |  |  | 0.96 | 2.35 | 4.09 |  |  |  | 0.51 | OER
IrO2 | Bimetallic oxide | - | Acidic media |  |  |  |  | 0.46 | 2.12 | 3.57 |  |  |  | 0.42 | OER
IrO2 | Noble metal oxide | Cation exchange membrane itself | Acidic media, PEM cell, 80C | [8 empty] | 1200h+ | 50 |  | OER
IrO2 | Noble metal oxide | ATO nws | Acidic media, PEM cell, 80C | [8 empty] | 646h |  | 1.62 | OER
IrO2 | Noble metal oxide | [11 empty] | 96 | 0.45 | OER
IrO2 | Noble metal oxide | mesoporous ATO | Acidic media, PEM cell, 80C | [8 empty] | 15h |  | 1.5 | OER
IrO2 | Noble metal oxide |  | Acidic media | [11 empty] | OER
IrO2 | Noble metal oxide |  | Alkaline media | [11 empty] | OER
IrO2 | Noble metal oxide |  | Acidic media | [11 empty] | OER
IrOx/SrIrO3 | Metal oxide |  | Acidic media | [10 empty] | 0.27 | OER
IrPd (Ir23Pd77) | Noble bimetallic alloy | C support | Alkaline media | [9 empty] | 164 | 1.628 | OER
KBiO3 | Perovskite | - | Alkaline media | 1 | 5 | 1.5 | 0.76 | 1.85 | 4.51 | 5.05 |  |  |  | 1.43 | OER
KCrO3 | Perovskite | - | Alkaline media | 1 | 5 | 1.5 | 0.468 | 1.21 | 2.47 | 4.48 |  |  |  | 1.15 | OER
KHfO3 | Perovskite | - | Alkaline media | 1 | 4 | 1.5 | 0.72 | 2.15 | 5 | 4.96 |  |  |  | 1.62 | OER
KIrO3 | Perovskite | - | Alkaline media | 1 | 5 | 1.5 | 0.57 | 1.05 | 2.55 | 4.14 |  |  |  | 0.67 | OER
KMnO3 | Perovskite | - | Alkaline media | 1 | 5 | 1.5 | 0.33 | 1.85 | 3.34 | 4.98 |  |  |  | 0.75 | OER
KMoO3 | Perovskite | - | Alkaline media | 1 | 5 | 1.5 | 0.535 | -0.18 | -0.13 | 3.05 |  |  |  | 1.95 | OER
KNbO3 | Perovskite | - | Alkaline media | 1 | 5 | 1.5 | 0.638 | -0.65 | 0.5 | 2.88 |  |  |  | 1.15 | OER
KNpO3 | Perovskite | - | Alkaline media | 1 | 5 | 1.5 | 0.75 | 1.24 | 3.2 | 4.38 |  |  |  | 1.52 | OER
KOsO3 | Perovskite | - | Alkaline media | 1 | 5 | 1.5 | 0.575 | -0.15 | 0.49 | 3.02 |  |  |  | 1.3 | OER
KPaO3 | Perovskite | - | Alkaline media | 1 | 5 | 1.5 | 0.88 | -0.88 | 1.9 | 2.79 |  |  |  | 1.55 | OER
KPbO3 | Perovskite | - | Alkaline media | 1 | 4 | 1.5 | 0.774 | 2.14 | 4.89 | 5.12 |  |  |  | 1.53 | OER
KPtO3 | Perovskite | - | Alkaline media | 1 | 5 | 1.5 | 0.57 | 1.04 | 3.27 | 3.89 |  |  |  | 1.1 | OER
KPuO3 | Perovskite | - | Alkaline media | 1 | 5 | 1.5 | 0.74 | 1.18 | 3.07 | 4.35 |  |  |  | 1.5 | OER
KReO3 | Perovskite | - | Alkaline media | 1 | 5 | 1.5 | 0.58 | 0.09 | 1.96 | 3.3 |  |  |  | 1.27 | OER
KRhO3 | Perovskite | - | Alkaline media | 1 | 5 | 1.5 | 0.55 | 0.57 | 2.29 | 3.46 |  |  |  | 0.68 | OER
KRuO3 | Perovskite | - | Alkaline media | 1 | 5 | 1.5 | 0.565 | 1.23 | 2.86 | 4.16 |  |  |  | 0.4 | OER
KSbO3 | Perovskite | - | Alkaline media | 1 | 5 | 1.5 | 0.6 | 0.86 | 3.49 | 4.39 |  |  |  | 1.4 | OER
KSnO3 | Perovskite | - | Alkaline media | 1 | 4 | 1.5 | 1.082 | 1.79 | 4.57 | 4.82 |  |  |  | 1.55 | OER
KTaO3 | Perovskite | - | Alkaline media | 1 | 5 | 1.5 | 0.69 | 0.68 | 3.52 | 4.2 |  |  |  | 1.61 | OER
KTaO3 | Perovskite | - | Alkaline media | 1 | 5 | 1.5 | 0.69 | -1.15 | 0.05 | 2.38 |  |  |  | 1.31 | OER
KTcO3 | Perovskite | - | Alkaline media | 1 | 5 | 1.5 | 0.6 | 0.65 | 2 | 3.83 |  |  |  | 1.23 | OER
KTiO3 | Perovskite | - | Alkaline media | 1 | 4 | 1.5 | 0.569 | 2.3 | 4.83 | 4.97 |  |  |  | 1.3 | OER
KUO3 | Perovskite | - | Alkaline media | 1 | 5 | 1.5 | 0.8 | 1.18 | 3.02 | 4.32 |  |  |  | 1.45 | OER
KVO3 | Perovskite | - | Alkaline media | 1 | 5 | 1.5 | 0.452 | 0.92 | 2.23 | 4.32 |  |  |  | 1.16 | OER
KWO3 | Perovskite | - | Alkaline media | 1 | 5 | 1.5 | 0.62 | -1.2 | -1.63 | 2.12 |  |  |  | 2.52 | OER
KZrO3 | Perovskite | - | Alkaline media | 1 | 4 | 1.5 | 0.747 | 2.22 | 5.06 | 5.02 |  |  |  | 1.61 | OER
La0.5Sr1.5Ni0.7Fe0.3O4+d | Transition metal Oxide |  | Alkaline media | [11 empty] | OER
La0.7 (Ba 0.5 Sr 0.5 0.3 Co 0.8 Fe 0.2 O 3-δ | [12 empty] | - | 0.48 | OER
LaAlO3 | Perovskite | - | Alkaline media | 3 | 3 | 1.189 | 0.468 | 2.93 | 4.27 | 5.81 |  |  |  | 1.7 | OER
LaAlO3 | Perovskite | - | Alkaline media | 3 | 3 | 1.189 | 0.468 | 2 | 4.93 | 4.8 |  |  |  | 1.7 | OER
LaBiO3 | Perovskite | - | Alkaline media | 3 | 3 | 1.189 | 1.053 | 1.13 | 3.24 | 4.26 |  |  |  | 1.4 | OER
LaCoO3 | Perovskite | - | Alkaline media | 3 | 3 | 1.189 | 0.578 | 0.4 | 2.43 | 3.51 |  |  |  | 0.8 | OER
LaCrO3 | Perovskite | - | Alkaline media | 3 | 3 | 1.189 | 0.615 | 0.66 | 1.38 | 4.04 |  |  |  | 1.43 | OER
LaCuO3 | Perovskite | - | Alkaline media | 3 | 3 | 1.189 | 0.54 | 2.05 | 4.59 | 4.76 |  |  |  | 1.31 | OER
LaFeO3 | Perovskite | - | Alkaline media | 3 | 3 | 1.189 | 0.609 | 1.45 | 3.17 | 4.72 |  |  |  | 0.49 | OER
LaGaO3 | Perovskite | - | Alkaline media | 3 | 3 | 1.189 | 0.547 | 2.89 | 4.25 | 5.84 |  |  |  | 1.66 | OER
LaGaO3 | Perovskite | - | Alkaline media | 3 | 3 | 1.189 | 0.547 | 1.98 | 4.91 | 4.92 |  |  |  | 1.7 | OER
LaHfO3 | Perovskite | - | Alkaline media | 3 | 4 | 1.189 | 0.72 | -2.84 | -2.96 | 0.83 |  |  |  | 2.86 | OER
LaInO3 | Perovskite | - | Alkaline media | 3 | 3 | 1.189 | 0.78 | 2.07 | 4.49 | 5.15 |  |  |  | 1.73 | OER
LaIrO3 | Perovskite | - | Alkaline media | 3 | 3 | 1.189 | 0.68 | 0.14 | 1.69 | 3.41 |  |  |  | 0.72 | OER
LaMgO3 | Perovskite | - | Alkaline media | 3 | 2 | 1.189 | 0.71 | 2.19 | 5.25 | 4.86 |  |  |  | 1.83 | OER
LaMnO3 | Perovskite | - | Alkaline media | 3 | 3 | 1.189 | 0.602 | 1.11 | 2.38 | 4.43 |  |  |  | 0.82 | OER
LaMoO3 | Perovskite | - | Alkaline media | 3 | 3 | 1.189 | 0.69 | -0.53 | -0.16 | 2.88 |  |  |  | 2.09 | OER
LaNbO3 | Perovskite | - | Alkaline media | 3 | 3 | 1.189 | 0.72 | -0.69 | 0.22 | 2.92 |  |  |  | 1.62 | OER
LaNiO3 | Perovskite | - | Alkaline media | 3 | 3 | 1.189 | 0.58 | 1.95 | 4.34 | 5.08 |  |  |  | 1.16 | OER
LaNiO3 | Perovskite | - | Alkaline media | 3 | 3 | 1.189 | 0.58 | 1.39 | 3.5 | 4.47 |  |  |  | 0.88 | OER
LaNiO3 | Perovskite | [13 empty] | OER
LaNpO3 | Perovskite | - | Alkaline media | 3 | 3 | 1.189 | 1.01 | 0.96 | 2.43 | 4.12 |  |  |  | 1.79 | OER
LaPdO3 | Perovskite | - | Alkaline media | 3 | 3 | 1.189 | 0.76 | 0.96 | 3.42 | 3.78 |  |  |  | 1.23 | OER
LaPtO3 | Perovskite | - | Alkaline media | 3 | 2 | 1.189 | 0.7 | 0.45 | 2.84 | 3.39 |  |  |  | 1.16 | OER
LaPuO3 | Perovskite | - | Alkaline media | 3 | 3 | 1.189 | 1 | 0.86 | 2.27 | 4.22 |  |  |  | 1.68 | OER
LaRhO3 | Perovskite | - | Alkaline media | 3 | 3 | 1.189 | 0.665 | -0.39 | 1.82 | 2.64 |  |  |  | 1.05 | OER
LaRuO3 | Perovskite | - | Alkaline media | 3 | 3 | 1.189 | 0.68 | 0.15 | 1.67 | 3.42 |  |  |  | 0.68 | OER
LaSbO3 | Perovskite | - | Alkaline media | 3 | 3 | 1.189 | 0.707 | -0.38 | 1.88 | 3.29 |  |  |  | 1.3 | OER
LaScO3 | Perovskite | - | Alkaline media | 3 | 3 | 1.189 | 0.808 | 2.55 | 5.57 | 5.57 |  |  |  | 1.79 | OER
LaScO3 | Perovskite | - | Alkaline media | 3 | 3 | 1.189 | 0.808 | 1.65 | 4.64 | 4.44 |  |  |  | 1.76 | OER
LaTaO3 | Perovskite | - | Alkaline media | 3 | 3 | 1.189 | 0.72 | -0.86 | 0.46 | 2.83 |  |  |  | 1.97 | OER
LaTiO3 | Perovskite | - | Alkaline media | 3 | 3 | 1.189 | 0.67 | -0.06 | 1.34 | 3.5 |  |  |  | 0.93 | OER
LaTiO3 | Perovskite | - | Alkaline media | 3 | 3 | 1.189 | 0.67 | -1.33 | -1.86 | 2.06 |  |  |  | 2.68 | OER
LaUO3 | Perovskite | - | Alkaline media | 3 | 3 | 1.189 | 1.025 | 0.65 | 2.08 | 3.95 |  |  |  | 1.59 | OER
LaVO3 | Perovskite | - | Alkaline media | 3 | 3 | 1.189 | 0.64 | 0.37 | 1.08 | 3.83 |  |  |  | 1.52 | OER
LaZnO3 | Perovskite | - | Alkaline media | 3 | 2 | 1.189 | 0.73 | 2.37 | 5.16 | 5.1 |  |  |  | 1.55 | OER
LiHfO3 | Perovskite | - | Alkaline media | 1 | 4 | 0.757 | 0.72 | 2.5 | 5.35 | 5.06 |  |  |  | 1.62 | OER
LiSiO3 | Perovskite | - | Alkaline media | 1 | 4 | 0.757 | 0.33 | 2.16 | 4.7 | 5.11 |  |  |  | 1.31 | OER
LiSnO3 | Perovskite | - | Alkaline media | 1 | 4 | 0.757 | 1.082 | 2.32 | 5.1 | 5 |  |  |  | 1.55 | OER
LiTiO3 | Perovskite | - | Alkaline media | 1 | 4 | 0.757 | 0.569 | 2.77 | 5.32 | 5.16 |  |  |  | 1.54 | OER
LiZrO3 | Perovskite | - | Alkaline media | 1 | 4 | 0.757 | 0.747 | 2.61 | 5.45 | 5.07 |  |  |  | 1.61 | OER
LuAlO3 | Perovskite | - | Alkaline media | 3 | 3 | 0.957 | 0.468 | 1.49 | 4.06 | 4.53 |  |  |  | 1.92 | OER
LuBiO3 | Perovskite | - | Alkaline media | 3 | 3 | 0.957 | 1.053 | 1.09 | 3.09 | 4.19 |  |  |  | 1.66 | OER
LuCoO3 | Perovskite | - | Alkaline media | 3 | 3 | 0.957 | 0.578 | 1.21 | 2.84 | 4.27 |  |  |  | 0.86 | OER
LuCrO3 | Perovskite | - | Alkaline media | 3 | 3 | 0.957 | 0.615 | 0.56 | 1.38 | 3.92 |  |  |  | 1.44 | OER
LuCuO3 | Perovskite | - | Alkaline media | 3 | 3 | 0.957 | 0.54 | 1.46 | 3.88 | 4.47 |  |  |  | 1.47 | OER
LuFeO3 | Perovskite | - | Alkaline media | 3 | 3 | 0.957 | 0.609 | 1.26 | 3.02 | 4.42 |  |  |  | 0.65 | OER
LuGaO3 | Perovskite | - | Alkaline media | 3 | 3 | 0.957 | 0.547 | 1.87 | 4.64 | 4.9 |  |  |  | 1.9 | OER
LuInO3 | Perovskite | - | Alkaline media | 3 | 3 | 0.957 | 0.78 | 1.54 | 4.43 | 4.63 |  |  |  | 1.91 | OER
LuIrO3 | Perovskite | - | Alkaline media | 3 | 3 | 0.957 | 0.68 | 0.26 | 1.62 | 3.56 |  |  |  | 0.66 | OER
LuMnO3 | Perovskite | - | Alkaline media | 3 | 3 | 0.957 | 0.602 | 1.19 | 2.51 | 4.36 |  |  |  | 0.75 | OER
LuMoO3 | Perovskite | - | Alkaline media | 3 | 3 | 0.957 | 0.69 | -0.44 | -0.13 | 3 |  |  |  | 2.13 | OER
LuNbO3 | Perovskite | - | Alkaline media | 3 | 3 | 0.957 | 0.72 | -0.56 | 0.27 | 3.05 |  |  |  | 1.88 | OER
LuNiO3 | Perovskite | - | Alkaline media | 3 | 3 | 0.957 | 0.58 | 1.24 | 3.29 | 4.04 |  |  |  | 1.23 | OER
LuNpO3 | Perovskite | - | Alkaline media | 3 | 3 | 0.957 | 1.01 | 0.76 | 2.37 | 3.91 |  |  |  | 1.94 | OER
LuPdO3 | Perovskite | - | Alkaline media | 3 | 3 | 0.957 | 0.76 | 0.72 | 2.87 | 3.77 |  |  |  | 1.28 | OER
LuPuO3 | Perovskite | - | Alkaline media | 3 | 3 | 0.957 | 1 | 0.68 | 2.18 | 3.97 |  |  |  | 1.87 | OER
LuRhO3 | Perovskite | - | Alkaline media | 3 | 3 | 0.957 | 0.665 | -0.02 | 1.45 | 3.18 |  |  |  | 0.79 | OER
LuRuO3 | Perovskite | - | Alkaline media | 3 | 3 | 0.957 | 0.68 | 0.24 | 1.58 | 3.56 |  |  |  | 0.67 | OER
LuSbO3 | Perovskite | - | Alkaline media | 3 | 3 | 0.957 | 0.707 | -0.29 | 1.66 | 3.32 |  |  |  | 1.58 | OER
LuScO3 | Perovskite | - | Alkaline media | 3 | 3 | 0.957 | 0.808 | 1.39 | 4.53 | 4.35 |  |  |  | 1.94 | OER
LuTaO3 | Perovskite | - | Alkaline media | 3 | 3 | 0.957 | 0.72 | -0.73 | 0.34 | 2.98 |  |  |  | 2.11 | OER
LuTiO3 | Perovskite | - | Alkaline media | 3 | 3 | 0.957 | 0.67 | 0.69 | 2.53 | 3.93 |  |  |  | 1.59 | OER
LuUO3 | Perovskite | - | Alkaline media | 3 | 3 | 0.957 | 1.025 | 0.52 | 1.99 | 3.77 |  |  |  | 1.81 | OER
LuVO3 | Perovskite | - | Alkaline media | 3 | 3 | 0.957 | 0.64 | 0.27 | 1.04 | 3.71 |  |  |  | 1.55 | OER
MgAlO3 | Perovskite | - | Alkaline media | 2 | 3 | 0.71 | 0.468 | 2.04 | 4.95 | 4.91 |  |  |  | 1.67 | OER
MgScO3 | Perovskite | - | Alkaline media | 2 | 3 | 0.71 | 0.808 | 2.73 | 5.36 | 5.23 |  |  |  | 1.5 | OER
MgYO3 | Perovskite | - | Alkaline media | 2 | 3 | 0.71 | 0.988 | 2.65 | 5.34 | 5.19 |  |  |  | 1.46 | OER
Mn0.67Sb0.33O2 |  | Mn−Sb rutile oxide alloys on Pt | 1M H2SO4 | [8 empty] | chronopotentiometry 27 h at 1.72 V & 2 h at 10 mA/cm2 | 75 | 0.52 | OER
MnOx-1 |  | electrodeposited on FTO | pH = 2.5 | [8 empty] | 1h at 0.002 mA/cm2 | 653 | 0.5 | OER
Mo0.5Ir0.5O3 | Bimetallic oxide | - | Acidic media |  |  |  |  | 1.24 | 2.95 | 4.53 |  |  |  | 0.48 | OER
Mo0.5Ir0.5O3 | Bimetallic oxide | - | Acidic media |  |  |  |  | 0.86 | 2.58 | 3.85 |  |  |  | 0.49 | OER
Mo0.5Ir0.5O3 | Bimetallic oxide | - | Acidic media |  |  |  |  | 0.95 | 2.53 | 3.87 |  |  |  | 0.35 | OER
Mo0.5Ir0.5O3 | Bimetallic oxide | - | Acidic media |  |  |  |  | 1.68 | 3.41 | 4.7 |  |  |  | 0.5 | OER
Mo2C | Transition metal carbide, in carbon martix4 |  | Acidic media |  |  |  |  | - | - | - |  | 12h | 41 | 0.078 | HER
MoC | Transition metal carbide, in carbon martix5 | Glassy carbon | Acidic media |  |  |  |  | - | - | - |  | 1000 cycles | 121.6 | 0.34 | HER
MoC | Transition metal carbide, in carbon martix5 | Glassy carbon | Acidic media |  |  |  |  | - | - | - |  | 1000 cycles | 121.6 | 0.34 | HER
MoN | Transition metal nitride | Glassy carbon | Acidic media | [8 empty] | 2000 cycles | 54.5
MoP | Transition metal phosphate | Glassy carbon | Acidic media |  |  |  |  | - | - | - |  | 5000 cycles | 50 | 0.15 | HER
MoP/S | Transition metal phosphate | Ti foil | Acidic media | [8 empty] | 1000 cycles | 50 | 0.064
MoS2 | Transition metal dichalcogenide | Graphene | Acidic media |  |  |  |  | - | - | - | 0.08 eV for Mo edges, 0.18 for S edges |  | 41 | 0.25 | HER
MoS2 | Transition metal dichalcogenide | Glassy carbon | Acidic media | [8 empty] | 1000 cycles | 41
MoS2 | Transition metal dichalcogenide | FTO | Acidic media | [9 empty] | 50
MoS2 | Transition metal dichalcogenide |  | Acidic media |  |  |  |  | - | - | - | 0.08 eV for Mo edges, 0.18 for S edges |  |  |  | HER
MoS2 | Transition metal dichalcogenide | Au | Acidic media |  |  |  |  | - | - | - | 0.08 eV for Mo edges, 0.18 for S edges |  | 69 | 0.17 | HER
MoS2 | Transition metal dichalcogenide | [6 empty] | - | - | - |  |  | 87.5 | 0.298 | HER
MoS2 | Transition metal dichalcogenide | Carbon black | Acidic media |  |  |  |  | - | - | - | 0.08 eV for edges, 1.92 eV for basal plane |  |  | 0.175 | HER
MoS2 (1T) | Transition metal dichalcogenide |  | Acidic media |  |  |  |  | - | - | - |  |  | 52 | 0.152 | HER
MoS2 (2H) | Transition metal dichalcogenide | [6 empty] | - | - | - |  |  |  |  | HER
MoS2 (3R) | Transition metal dichalcogenide
MoS2 :Co | Transition metal dichalcogenide |  | Acidic media | [7 empty] | 0.10 for S edges, 0.08 eV for Mo edges
MoS2:Ni | Transition metal dichalcogenide |  | Alkaline media |  |  |  |  | - | - | - |  | 50h, 1200 Cycles | 60.5 | 0.207 | HER
MoS3 | Transition metal dichalcogenide | Glassy carbon | Acidic media |  |  |  |  | - | - | - |  |  | 40 | 0.2 | HER
MoSe2 | Transition metal dichalcogenide |  | Acidic media | [8 empty] | 1.67h | 61 | 0.159
MoTe2 | 2D TMD, 1T' | [12 empty] | 0.29 | OER
NaBiO3 | Perovskite | - | Alkaline media | 1 | 5 | 1.134 | 0.76 | 1.17 | 3.66 | 4.33 |  |  |  | 1.33 | OER
NaCrO3 | Perovskite | - | Alkaline media | 1 | 5 | 1.134 | 0.468 | 1.07 | 2.05 | 4.38 |  |  |  | 1.24 | OER
NaHfO3 | Perovskite | - | Alkaline media | 1 | 4 | 1.134 | 0.72 | 2.13 | 5.03 | 4.98 |  |  |  | 1.67 | OER
NaIrO3 | Perovskite | - | Alkaline media | 1 | 5 | 1.134 | 0.57 | 0.82 | 2.05 | 3.88 |  |  |  | 0.73 | OER
NaMnO3 | Perovskite | - | Alkaline media | 1 | 5 | 1.134 | 0.33 | 1.82 | 3.18 | 4.95 |  |  |  | 0.78 | OER
NaMoO3 | Perovskite | - | Alkaline media | 1 | 5 | 1.134 | 0.535 | -0.28 | -0.31 | 2.96 |  |  |  | 2.05 | OER
NaNbO3 | Perovskite | - | Alkaline media | 1 | 5 | 1.134 | 0.638 | -0.6 | 0.71 | 2.9 |  |  |  | 0.97 | OER
NaNpO3 | Perovskite | - | Alkaline media | 1 | 5 | 1.134 | 0.75 | 1.27 | 2.91 | 4.35 |  |  |  | 1.52 | OER
NaOsO3 | Perovskite | - | Alkaline media | 1 | 5 | 1.134 | 0.575 | -0.38 | 0.17 | 2.79 |  |  |  | 1.38 | OER
NaPtO3 | Perovskite | - | Alkaline media | 1 | 5 | 1.134 | 0.57 | 0.9 | 3.15 | 3.69 |  |  |  | 1.16 | OER
NaPuO3 | Perovskite | - | Alkaline media | 1 | 5 | 1.134 | 0.74 | 1.21 | 2.8 | 4.35 |  |  |  | 1.48 | OER
NaReO3 | Perovskite | - | Alkaline media | 1 | 5 | 1.134 | 0.58 | -0.19 | 1.73 | 2.95 |  |  |  | 1.32 | OER
NaRhO3 | Perovskite | - | Alkaline media | 1 | 5 | 1.134 | 0.55 | 0.35 | 1.89 | 3.23 |  |  |  | 0.81 | OER
NaRuO3 | Perovskite | - | Alkaline media | 1 | 5 | 1.134 | 0.565 | 0.57 | 1.98 | 3.63 |  |  |  | 0.67 | OER
NaSbO3 | Perovskite | - | Alkaline media | 1 | 5 | 1.134 | 0.6 | 0.59 | 3.19 | 4.12 |  |  |  | 1.37 | OER
NaSnO3 | Perovskite | - | Alkaline media | 1 | 4 | 1.134 | 1.082 | 1.78 | 4.66 | 4.88 |  |  |  | 1.65 | OER
NaTaO3 | Perovskite | - | Alkaline media | 1 | 5 | 1.134 | 0.69 | -1.24 | -0.04 | 2.26 |  |  |  | 1.43 | OER
NaTcO3 | Perovskite | - | Alkaline media | 1 | 5 | 1.134 | 0.6 | 0.46 | 1.59 | 3.55 |  |  |  | 1.29 | OER
NaTiO3 | Perovskite | - | Alkaline media | 1 | 4 | 1.134 | 0.569 | 2.47 | 4.99 | 5.14 |  |  |  | 1.29 | OER
NaUO3 | Perovskite | - | Alkaline media | 1 | 5 | 1.134 | 0.8 | 1.2 | 2.72 | 4.3 |  |  |  | 1.41 | OER
NaVO3 | Perovskite | - | Alkaline media | 1 | 5 | 1.134 | 0.452 | 0.77 | 1.81 | 4.22 |  |  |  | 1.25 | OER
NaWO3 | Perovskite | - | Alkaline media | 1 | 5 | 1.134 | 0.62 | -1.33 | -1.85 | 2 |  |  |  | 2.62 | OER
NaZrO3 | Perovskite | - | Alkaline media | 1 | 4 | 1.134 | 0.747 | 2.19 | 5.07 | 5.03 |  |  |  | 1.66 | OER
NbS2 | 2D TMD, 2H | [12 empty] | 0.46 | OER
NbSe2 | 2D TMD, 2H | [12 empty] | 0.34 | OER
NbTe2 | 2D TMD, 1T | [12 empty] | 0.26 | OER
NbTe2 | 2D TMD, 2H | [12 empty] | 0.45 | OER
NC |  | Nitrogen-doped carbon loaded on glassy carbon disk | 0.1 M HClO4 | [8 empty] | - | 400 | 0.39 | OER
NC@G |  | Ultrathin nitrogen-doped holey carbon@graphene loaded on glassy carbon electrode | 0.5 M H2SO4 | [8 empty] | 2h @1mA | 297.5 | 0.37 | OER
NCB(IL) |  | Nitrogenated-graphite-encapsulated carbon black loaded on glassy carbon electrode | 0.5 M H2SO4 | [8 empty] | Deactivation observed after 5 cycles of cyclic voltammetry | 226 | 0.47 | OER
N-Co-O-C |  | N−Co−O triply doped highly crystalline porous carbon loaded on glassy carbon electrode | 0.5 M H2SO4 | [8 empty] | Obvious deactivation after 2 h @ 10 mA/cm2 | 247 | 0.66 | OER
NdAlO3 | Perovskite | - | Alkaline media | 3 | 3 | 1.131 | 0.468 | 1.77 | 4.09 | 4.73 |  |  |  | 1.68 | OER
NdBiO3 | Perovskite | - | Alkaline media | 3 | 3 | 1.131 | 1.053 | 1.07 | 3.22 | 4.27 |  |  |  | 1.4 | OER
NdCoO3 | Perovskite | - | Alkaline media | 3 | 3 | 1.131 | 0.578 | 1.48 | 3.54 | 4.69 |  |  |  | 0.83 | OER
NdCrO3 | Perovskite | - | Alkaline media | 3 | 3 | 1.131 | 0.615 | 0.55 | 1.22 | 3.93 |  |  |  | 1.48 | OER
NdCuO3 | Perovskite | - | Alkaline media | 3 | 3 | 1.131 | 0.54 | 1.53 | 3.9 | 4.55 |  |  |  | 1.46 | OER
NdFeO3 | Perovskite | - | Alkaline media | 2 | 4 | 1.32 | 0.585 | 1.26 | 3.27 | 4.49 |  |  |  | 0.69 | OER
NdGaO3 | Perovskite | - | Alkaline media | 3 | 3 | 1.131 | 0.547 | 2.86 | 5.79 | 5.83 |  |  |  | 1.7 | OER
NdGeO3 | Perovskite | - | Alkaline media | 2 | 4 | 1.32 | 0.46 | 0.77 | 3.28 | 4.13 |  |  |  | 1.62 | OER
NdInO3 | Perovskite | - | Alkaline media | 3 | 3 | 1.131 | 0.78 | 1.74 | 4.64 | 4.83 |  |  |  | 1.7 | OER
NdIrO3 | Perovskite | - | Alkaline media | 2 | 4 | 1.32 | 0.625 | 0.44 | 1.68 | 3.72 |  |  |  | 0.7 | OER
NdMnO3 | Perovskite | - | Alkaline media | 2 | 4 | 1.32 | 0.46 | 1.19 | 2.75 | 4.44 |  |  |  | 0.81 | OER
NdMoO3 | Perovskite | - | Alkaline media | 2 | 4 | 1.32 | 0.65 | -0.34 | -0.13 | 3 |  |  |  | 2.06 | OER
NdNbO3 | Perovskite | - | Alkaline media | 2 | 4 | 1.32 | 0.735 | -0.5 | 0.27 | 3.06 |  |  |  | 1.61 | OER
NdNiO3 | Perovskite | - | Alkaline media | 2 | 4 | 1.32 | 0.48 | 1.28 | 3.37 | 4.19 |  |  |  | 1.24 | OER
NdNpO3 | Perovskite | - | Alkaline media | 2 | 4 | 1.32 | 0.925 | 0.84 | 2.47 | 4.03 |  |  |  | 1.72 | OER
NdOsO3 | Perovskite | - | Alkaline media | 2 | 4 | 1.32 | 0.63 | 0.03 | 0.77 | 3.4 |  |  |  | 1.34 | OER
NdPdO3 | Perovskite | - | Alkaline media | 2 | 4 | 1.32 | 0.615 | 0.81 | 2.93 | 3.84 |  |  |  | 1.25 | OER
NdPtO3 | Perovskite | - | Alkaline media | 2 | 4 | 1.32 | 0.625 | 0.36 | 2.48 | 3.56 |  |  |  | 1.28 | OER
NdPuO3 | Perovskite | - | Alkaline media | 2 | 4 | 1.32 | 0.91 | 0.72 | 2.25 | 4.08 |  |  |  | 1.64 | OER
NdReO3 | Perovskite | - | Alkaline media | 2 | 4 | 1.32 | 0.63 | -0.1 | 1.15 | 3.25 |  |  |  | 1.46 | OER
NdRhO3 | Perovskite | - | Alkaline media | 2 | 4 | 1.32 | 0.6 | 0.01 | 1.39 | 3.2 |  |  |  | 0.88 | OER
NdRuO3 | Perovskite | - | Alkaline media | 2 | 4 | 1.32 | 0.62 | 0.34 | 1.59 | 3.63 |  |  |  | 0.7 | OER
NdSbO3 | Perovskite | - | Alkaline media | 3 | 3 | 1.131 | 0.707 | -0.27 | 1.84 | 3.37 |  |  |  | 1.3 | OER
NdScO3 | Perovskite | - | Alkaline media | 3 | 3 | 1.131 | 0.808 | 1.59 | 4.6 | 4.48 |  |  |  | 1.74 | OER
NdSnO3 | Perovskite | - | Alkaline media | 2 | 4 | 1.32 | 1.082 | 1.59 | 4.55 | 4.8 |  |  |  | 1.68 | OER
NdTaO3 | Perovskite | - | Alkaline media | 2 | 4 | 1.32 | 0.68 | -0.52 | 0.57 | 3.11 |  |  |  | 1.93 | OER
NdTcO3 | Perovskite | - | Alkaline media | 2 | 4 | 1.32 | 0.645 | 0.2 | 1.17 | 3.46 |  |  |  | 1.41 | OER
NdTeO3 | Perovskite | - | Alkaline media | 2 | 4 | 1.32 | 0.717 | 0.06 | 2.18 | 3.55 |  |  |  | 1.44 | OER
NdTiO3 | Perovskite | - | Alkaline media | 3 | 3 | 1.131 | 0.67 | -0.28 | 0.94 | 3.28 |  |  |  | 1.1 | OER
NdUO3 | Perovskite | - | Alkaline media | 2 | 4 | 1.32 | 1.012 | 0.54 | 2.07 | 3.86 |  |  |  | 1.57 | OER
NdVO3 | Perovskite | - | Alkaline media | 3 | 3 | 1.131 | 0.64 | 0.2 | 0.71 | 3.65 |  |  |  | 1.71 | OER
NdWO3 | Perovskite | - | Alkaline media | 2 | 4 | 1.32 | 0.66 | -0.92 | -0.88 | 2.57 |  |  |  | 2.37 | OER
NdZrO3 | Perovskite | - | Alkaline media | 2 | 4 | 1.32 | 0.747 | 1.33 | 4.28 | 4.31 |  |  |  | 1.86 | OER
Ni | Transition metal |  | Alkaline media |  |  |  |  | - | - | - |  |  |  | 0.325 | HER
Ni/N-doped | Transition metal |  | Alkaline media |  |  |  |  | - | - | - |  |  |  |  | HER
Ni0.5Mn0.5Sb1.7Oy |  | coated on antimony-doped tin oxide (ATO) | 1 M H2SO4 | [8 empty] | Overpotential rise from ~ 670 mV to ~ 735 mV for 168 h | 60 | 0.67 | OER
Ni2P | Metal phosphide | Ti foil | Acidic media |  |  |  |  | - | - | - |  | 500 cycles | 46 | 0.13 | HER
Ni2Ta |  | Bulk intermetallic Ni2Ta | 0.5 M H2SO4 | [8 empty] | 66 h | 140 | 0.57 | OER
Ni42 stainless steel anode + Fe2O3 |  | Fe2O3 hematite particles suspended in sulfuric acid as the electrolyte | 0.5 M H2SO4 | [8 empty] | 1.26 V vs. RHE in 0.5 M H2SO4, j = 30 mA/cm2 | 189 | 0.3 | OER
Ni5P4 | Transition metal phosphide |  | Alkaline media |  |  |  |  | - | - | - |  | Excelent? |  | 0.049 | HER
NiCo-nitrides /NiCo2O4/GF |  | Metallic NiCo-nitrides nanoparticles supported on NiCo2O4 nanoflakes loaded on graphite fibers | 0.5 M H2SO4 | [8 empty] | - | 73 | 0.46 | OER
NiFeP |  | Bulk amorphous metallic | 0.05 M H2SO4 | [8 empty] | 30h | 60 | 0.54 | OER
NiO/Ni | Metal oxide | CNT | Alkaline media |  |  |  |  | - | - | - |  | 24h | 51 | 0.1 | HER
NiS2 | Metal dichalcogenide |  | Acidic media |  |  |  |  | - | - | - |  |  | 63 | 0.174 | HER
NiS2:Fe | Metal dichalcogenide |  | Acidic media |  |  |  |  | - | - | - |  |  | 37 | 0.121 | HER
NiSe2 | Metal dicalcogenide |  | Acidic media |  |  |  |  | - | - | - |  |  | 32 | 0.117 | HER
NiSe2 | Metal dicalcogenide |  | Acidic media |  |  |  |  | - | - | - |  |  | 32 | 0.117 | HER
NiSe2 | 2D TMD, 1T | [12 empty] | 0.5 | OER
NiTe2 | 2D TMD, 1T | [12 empty] | 0.5 | OER
NiTe2 | 2D TMD, 2H | [12 empty] | 0.4 | OER
N-WC |  | Nitrogen-doped tungsten carbide on carbon fiber paper | 0.5 M H2SO4 | [8 empty] | Potential increased by ~150 mV @10 mA/cm2 for 1 h | 320 | 0.25 | OER
ONPPGC/OCC |  | Nitrogen, phosphorus and oxygen tri-doped porous graphite carbon loaded on oxidized carbon cloth | 0.5 M H2SO4 | [8 empty] | 10 mA/cm2 for 10 h, ~25 mV increase in overpotential | 230 | 0.47 | OER
PbCoO3 | Perovskite | - | Alkaline media | 2 | 4 | 1.298 | 0.465 | 1.51 | 3.04 | 4.59 |  |  |  | 0.99 | OER
PbCrO3 | Perovskite | - | Alkaline media | 2 | 4 | 1.298 | 0.48 | 0.68 | 1.66 | 4.15 |  |  |  | 1.29 | OER
PbCuO3 | Perovskite | - | Alkaline media | 4 | 2 | 0.774 | 0.63 | 1.69 | 4.17 | 4.72 |  |  |  | 1.36 | OER
PbFeO3 | Perovskite | - | Alkaline media | 2 | 4 | 1.298 | 0.585 | 1.54 | 3.26 | 4.71 |  |  |  | 0.82 | OER
PbGeO3 | Perovskite | - | Alkaline media | 2 | 4 | 1.298 | 0.46 | 1.06 | 3.66 | 4.45 |  |  |  | 1.56 | OER
PbIrO3 | Perovskite | - | Alkaline media | 2 | 4 | 1.298 | 0.625 | 0.5 | 1.69 | 3.75 |  |  |  | 0.82 | OER
PbMgO3 | Perovskite | - | Alkaline media | 4 | 2 | 0.774 | 0.71 | 1.75 | 4.53 | 4.73 |  |  |  | 1.59 | OER
PbMnO3 | Perovskite | - | Alkaline media | 2 | 4 | 1.298 | 0.46 | 1.45 | 2.84 | 4.65 |  |  |  | 0.87 | OER
PbMoO3 | Perovskite | - | Alkaline media | 2 | 4 | 1.298 | 0.65 | -0.33 | -0.11 | 2.97 |  |  |  | 1.96 | OER
PbNbO3 | Perovskite | - | Alkaline media | 2 | 4 | 1.298 | 0.735 | -0.49 | 0.43 | 3.04 |  |  |  | 1.5 | OER
PbNiO3 | Perovskite | - | Alkaline media | 2 | 4 | 1.298 | 0.48 | 1.46 | 3.58 | 4.27 |  |  |  | 1.16 | OER
PbNpO3 | Perovskite | - | Alkaline media | 2 | 4 | 1.298 | 0.925 | 1.08 | 2.68 | 4.2 |  |  |  | 1.58 | OER
PbO2/Co3O4 composites |  | Anodic deposition of PbO2/Co3O4 composite on Ni electrode | 1 M HClO4 | [8 empty] | - | 105 | 0.46 | OER
PbOsO3 | Perovskite | - | Alkaline media | 2 | 4 | 1.298 | 0.63 | -0.04 | 0.68 | 3.26 |  |  |  | 1.25 | OER
PbPdO3 | Perovskite | - | Alkaline media | 2 | 4 | 1.298 | 0.615 | 0.79 | 3.23 | 3.83 |  |  |  | 1.18 | OER
PbPtO3 | Perovskite | - | Alkaline media | 2 | 4 | 1.298 | 0.625 | 0.46 | 2.78 | 3.55 |  |  |  | 1.21 | OER
PbPuO3 | Perovskite | - | Alkaline media | 2 | 4 | 1.298 | 0.91 | 1 | 2.52 | 4.22 |  |  |  | 1.52 | OER
PbReO3 | Perovskite | - | Alkaline media | 2 | 4 | 1.298 | 0.63 | -0.15 | 1.47 | 3.1 |  |  |  | 1.36 | OER
PbRhO3 | Perovskite | - | Alkaline media | 2 | 4 | 1.298 | 0.6 | -0.06 | 1.45 | 3.14 |  |  |  | 0.96 | OER
PbRuO3 | Perovskite | - | Alkaline media | 2 | 4 | 1.298 | 0.62 | 0.27 | 1.58 | 3.55 |  |  |  | 0.78 | OER
PbSnO3 | Perovskite | - | Alkaline media | 2 | 4 | 1.298 | 1.082 | 1.78 | 4.65 | 4.95 |  |  |  | 1.63 | OER
PbTaO3 | Perovskite | - | Alkaline media | 2 | 4 | 1.298 | 0.68 | -0.72 | 0.31 | 2.87 |  |  |  | 1.68 | OER
PbTcO3 | Perovskite | - | Alkaline media | 2 | 4 | 1.298 | 0.645 | 0.2 | 1.39 | 3.42 |  |  |  | 1.35 | OER
PbTeO3 | Perovskite | - | Alkaline media | 2 | 4 | 1.298 | 0.717 | 0.16 | 2.5 | 3.63 |  |  |  | 1.39 | OER
PbTiO3 | Perovskite | - | Alkaline media | 2 | 4 | 1.298 | 0.569 | 1.19 | 3.42 | 4.44 |  |  |  | 1 | OER
PbUO3 | Perovskite | - | Alkaline media | 2 | 4 | 1.298 | 1.012 | 0.87 | 2.4 | 4.09 |  |  |  | 1.43 | OER
PbVO3 | Perovskite | - | Alkaline media | 2 | 4 | 1.298 | 0.61 | 0.41 | 1.38 | 3.99 |  |  |  | 1.35 | OER
PbWO3 | Perovskite | - | Alkaline media | 2 | 4 | 1.298 | 0.66 | -0.89 | -0.92 | 2.51 |  |  |  | 2.3 | OER
PbZnO3 | Perovskite | - | Alkaline media | 4 | 2 | 0.774 | 0.73 | 1.9 | 4.77 | 4.83 |  |  |  | 1.64 | OER
PbZrO3 | Perovskite | - | Alkaline media | 2 | 4 | 1.298 | 0.747 | 1.69 | 4.54 | 4.79 |  |  |  | 1.76 | OER
Pd/C | Noble metal | Carbon | Alkaline media |  |  |  |  | - | - | - |  |  |  |  | HER
Pd/C | Noble metal | Carbon | Acidic media |  |  |  |  | - | - | - |  |  |  |  | HER
Pd/Pt | Noble metal | Platinum? | Acidic media |  |  |  |  | - | - | - |  |  |  |  | HER
Pd0.5Ir0.5O2 | Bimetallic oxide | - | Acidic media |  |  |  |  | 0.83 | 2.46 | 3.84 |  |  |  | 0.4 | OER
Pd0.5Ir0.5O2 | Bimetallic oxide | - | Acidic media |  |  |  |  | 0.48 | 1.95 | 3.68 |  |  |  | 0.5 | OER
Pd0.5Ir0.5O2 | Bimetallic oxide | - | Acidic media |  |  |  |  | 0.58 | 1.94 | 3.52 |  |  |  | 0.35 | OER
Pd0.5Ir0.5O2 | Bimetallic oxide | - | Acidic media |  |  |  |  | 0.57 | 2.23 | 3.73 |  |  |  | 0.43 | OER
Pd0.5Ir0.5O2 | Bimetallic oxide | - | Acidic media |  |  |  |  | 0.47 | 1.79 | 3.46 |  |  |  | 0.44 | OER
Pd0.5Ir0.5O2 | Bimetallic oxide | - | Acidic media |  |  |  |  | 0.76 | 2.29 | 3.83 |  |  |  | 0.31 | OER
Pd0.5Ir0.5O2 | Bimetallic oxide | - | Acidic media |  |  |  |  | 0.53 | 1.76 | 3.44 |  |  |  | 0.45 | OER
PMFCP |  | Porous Mn-doped FeP/Co3(PO4)2 nanosheets on glassy carbon disk | 0.5 M H2SO4 | [8 empty] | 5 mA/cm2 for 8.3 h | 472 | 0.39 | OER
P-NSC/Ni4Fe5S8-1000 |  | Porous N, S-doped carbon network-immobilized ultrafine pentlandites (i.e., Ni4Fe5S8) nanoparticles loaded on glassy carbon electrode | 0.5 M H2SO4 | [8 empty] | 10,000 times of potential cycling between 1.2 and 1.9 V (vs. RHE). | 72.1 | 0.55 | OER
PrAlO3 | Perovskite | - | Alkaline media | 3 | 3 | 1.098 | 0.468 | 2.02 | 4.18 | 5.02 |  |  |  | 1.73 | OER
PrBaCo2 O 5+ δ | [12 empty] | 72 | 0.52 | OER
PrBiO3 | Perovskite | - | Alkaline media | 3 | 3 | 1.098 | 1.053 | 1.11 | 3.28 | 4.28 |  |  |  | 1.41 | OER
PrCoO3 | Perovskite | - | Alkaline media | 3 | 3 | 1.098 | 0.578 | 1.21 | 2.88 | 4.4 |  |  |  | 0.88 | OER
PrCrO3 | Perovskite | - | Alkaline media | 3 | 3 | 1.098 | 0.615 | 0.57 | 1.23 | 3.94 |  |  |  | 1.48 | OER
PrCuO3 | Perovskite | - | Alkaline media | 3 | 3 | 1.098 | 0.54 | 1.63 | 4.03 | 4.7 |  |  |  | 1.44 | OER
PrFeO3 | Perovskite | - | Alkaline media | 3 | 3 | 1.098 | 0.609 | 1.38 | 3.07 | 4.66 |  |  |  | 0.46 | OER
PrGaO3 | Perovskite | - | Alkaline media | 3 | 3 | 1.098 | 0.547 | 2.86 | 5.8 | 5.83 |  |  |  | 1.71 | OER
PrGaO3 | Perovskite | - | Alkaline media | 3 | 3 | 1.098 | 0.547 | 2.41 | 5.08 | 5.41 |  |  |  | 1.71 | OER
PrGeO3 | Perovskite | - | Alkaline media | 4 | 2 | 0.905 | 0.73 | 0.82 | 3.33 | 4.23 |  |  |  | 1.65 | OER
PrInO3 | Perovskite | - | Alkaline media | 3 | 3 | 1.098 | 0.78 | 1.84 | 4.83 | 4.99 |  |  |  | 1.73 | OER
PrIrO3 | Perovskite | - | Alkaline media | 3 | 3 | 1.098 | 0.68 | 0.37 | 1.58 | 3.6 |  |  |  | 0.7 | OER
PrMgO3 | Perovskite | - | Alkaline media | 4 | 2 | 0.905 | 0.71 | 1.78 | 4.54 | 4.73 |  |  |  | 1.67 | OER
PrMnO3 | Perovskite | - | Alkaline media | 3 | 3 | 1.098 | 0.602 | 1.04 | 2.26 | 4.36 |  |  |  | 0.87 | OER
PrMoO3 | Perovskite | - | Alkaline media | 3 | 3 | 1.098 | 0.69 | -0.45 | -0.15 | 2.93 |  |  |  | 2.08 | OER
PrNbO3 | Perovskite | - | Alkaline media | 3 | 3 | 1.098 | 0.72 | -0.62 | 0.25 | 2.99 |  |  |  | 1.62 | OER
PrNiO3 | Perovskite | - | Alkaline media | 3 | 3 | 1.098 | 0.58 | 1.37 | 3.44 | 4.18 |  |  |  | 1.22 | OER
PrNpO3 | Perovskite | - | Alkaline media | 3 | 3 | 1.098 | 1.01 | 0.92 | 2.49 | 4.17 |  |  |  | 1.75 | OER
PrPdO3 | Perovskite | - | Alkaline media | 3 | 3 | 1.098 | 0.76 | 0.81 | 2.99 | 3.81 |  |  |  | 1.24 | OER
PrPtO3 | Perovskite | - | Alkaline media | 4 | 2 | 0.905 | 0.7 | 0.36 | 2.55 | 3.49 |  |  |  | 1.28 | OER
PrPuO3 | Perovskite | - | Alkaline media | 3 | 3 | 1.098 | 1 | 0.83 | 2.27 | 4.22 |  |  |  | 1.66 | OER
PrRhO3 | Perovskite | - | Alkaline media | 3 | 3 | 1.098 | 0.665 | -0.08 | 1.37 | 3.12 |  |  |  | 0.85 | OER
PrRuO3 | Perovskite | - | Alkaline media | 3 | 3 | 1.098 | 0.68 | 0.24 | 1.5 | 3.5 |  |  |  | 0.68 | OER
PrSbO3 | Perovskite | - | Alkaline media | 3 | 3 | 1.098 | 0.707 | -0.32 | 1.89 | 3.37 |  |  |  | 1.33 | OER
PrScO3 | Perovskite | - | Alkaline media | 3 | 3 | 1.098 | 0.808 | 1.89 | 4.91 | 4.77 |  |  |  | 1.77 | OER
PrTaO3 | Perovskite | - | Alkaline media | 3 | 3 | 1.098 | 0.72 | -0.78 | 0.43 | 2.9 |  |  |  | 1.94 | OER
PrTiO3 | Perovskite | - | Alkaline media | 3 | 3 | 1.098 | 0.67 | 1.15 | 2.96 | 4.39 |  |  |  | 1.35 | OER
PrUO3 | Perovskite | - | Alkaline media | 3 | 3 | 1.098 | 1.025 | 0.65 | 2.06 | 4 |  |  |  | 1.6 | OER
PrVO3 | Perovskite | - | Alkaline media | 3 | 3 | 1.098 | 0.64 | 0.22 | 0.82 | 3.68 |  |  |  | 1.63 | OER
PrZnO3 | Perovskite | - | Alkaline media | 4 | 2 | 0.905 | 0.73 | 1.98 | 4.87 | 4.83 |  |  |  | 1.64 | OER
Pt | Noble metal | Cation exchange membrane itself | Acidic media, PEM cell, 80C | [8 empty] | 1200h+ | 130 |  | OER
Pt (100) | Noble metal |  | Acidic media |  |  |  |  | - | - | - |  |  | 40 |  | HER
Pt (110) | Noble metal |  | Acidic media |  |  |  |  | - | - | - |  |  | 30 |  | HER
Pt (111) | Noble metal |  | Acidic media |  |  |  |  | - | - | - |  |  | 74 |  | HER
Pt (polycrystalline) | Noble metal |  | Alkaline media |  |  |  |  | - | - | - |  |  |  |  | HER
Pt/C | Noble metal | Carbon | Alkaline media |  |  |  |  | - | - | - |  |  |  | 0.05 | HER
Pt/C | Noble metal | Carbon | Alkaline media |  |  |  |  | - | - | - |  |  |  |  | HER
Pt/C | Noble metal | Carbon | Acidic media |  |  |  |  | - | - | - |  |  |  |  | HER
PtRu/C | Noble metal | Carbon | Alkaline media |  |  |  |  | - | - | - |  |  |  |  | HER
RbBiO3 | Perovskite | - | Alkaline media | 1 | 5 | 1.652 | 0.76 | 1.1 | 3.38 | 4.24 |  |  |  | 1.3 | OER
RbCrO3 | Perovskite | - | Alkaline media | 1 | 5 | 1.652 | 0.468 | 1.18 | 2.26 | 4.47 |  |  |  | 1.09 | OER
RbIrO3 | Perovskite | - | Alkaline media | 1 | 5 | 1.652 | 0.57 | 0.9 | 2.2 | 4.06 |  |  |  | 0.73 | OER
RbMnO3 | Perovskite | - | Alkaline media | 1 | 5 | 1.652 | 0.33 | 1.8 | 3.14 | 4.88 |  |  |  | 0.78 | OER
RbMoO3 | Perovskite | - | Alkaline media | 1 | 5 | 1.652 | 0.535 | -0.28 | 0.02 | 3.01 |  |  |  | 1.9 | OER
RbNbO3 | Perovskite | - | Alkaline media | 1 | 5 | 1.652 | 0.638 | -0.58 | 0.51 | 3 |  |  |  | 1.32 | OER
RbNpO3 | Perovskite | - | Alkaline media | 1 | 5 | 1.652 | 0.75 | 1.07 | 2.86 | 4.19 |  |  |  | 1.46 | OER
RbOsO3 | Perovskite | - | Alkaline media | 1 | 5 | 1.652 | 0.575 | 0.06 | 0.86 | 3.39 |  |  |  | 1.17 | OER
RbPaO3 | Perovskite | - | Alkaline media | 1 | 5 | 1.652 | 0.88 | -1.17 | 0.06 | 2.52 |  |  |  | 1.23 | OER
RbPtO3 | Perovskite | - | Alkaline media | 1 | 5 | 1.652 | 0.57 | 0.95 | 2.8 | 3.78 |  |  |  | 1.06 | OER
RbPuO3 | Perovskite | - | Alkaline media | 1 | 5 | 1.652 | 0.74 | 1.03 | 2.69 | 4.19 |  |  |  | 1.42 | OER
RbReO3 | Perovskite | - | Alkaline media | 1 | 5 | 1.652 | 0.58 | -0.01 | 1.58 | 3.19 |  |  |  | 1.24 | OER
RbRhO3 | Perovskite | - | Alkaline media | 1 | 5 | 1.652 | 0.55 | 0.38 | 2.03 | 3.35 |  |  |  | 0.76 | OER
RbRuO3 | Perovskite | - | Alkaline media | 1 | 5 | 1.652 | 0.565 | 0.66 | 2.13 | 3.76 |  |  |  | 0.65 | OER
RbSbO3 | Perovskite | - | Alkaline media | 1 | 5 | 1.652 | 0.6 | 0.27 | 2.57 | 3.72 |  |  |  | 1.24 | OER
RbTaO3 | Perovskite | - | Alkaline media | 1 | 5 | 1.652 | 0.69 | -0.45 | 1.28 | 3.11 |  |  |  | 1.55 | OER
RbTcO3 | Perovskite | - | Alkaline media | 1 | 5 | 1.652 | 0.6 | 0.52 | 1.76 | 3.66 |  |  |  | 1.23 | OER
RbUO3 | Perovskite | - | Alkaline media | 1 | 5 | 1.652 | 0.8 | 1.01 | 2.6 | 4.13 |  |  |  | 1.38 | OER
RbVO3 | Perovskite | - | Alkaline media | 1 | 5 | 1.652 | 0.452 | 0.84 | 2.02 | 4.26 |  |  |  | 1.12 | OER
RbWO3 | Perovskite | - | Alkaline media | 1 | 5 | 1.652 | 0.62 | -0.83 | -0.8 | 2.54 |  |  |  | 2.24 | OER
Rh | Noble metal | Cation exchange membrane itself | Acidic media, PEM cell, 80C | [8 empty] | 1200h+ | 115 |  | OER
Rh/C | Noble metal | Carbon | Alkaline media |  |  |  |  | - | - | - |  |  |  |  | HER
Rh/C | Noble metal | Carbon | Acidic media |  |  |  |  | - | - | - |  |  |  |  | HER
Rh/RuO | Noble metal oxide | Cation exchange membrane itself | Acidic media, PEM cell, 80C | [8 empty] | 1050h | 130 |  | OER
Rh0.5Ir0.5O2 | Bimetallic oxide | - | Acidic media |  |  |  |  | 0.84 | 2.24 | 3.85 |  |  |  | 0.38 | OER
Rh0.5Ir0.5O2 | Bimetallic oxide | - | Acidic media |  |  |  |  | 0.29 | 1.76 | 3.2 |  |  |  | 0.49 | OER
Rh0.5Ir0.5O2 | Bimetallic oxide | - | Acidic media |  |  |  |  | 0.23 | 1.66 | 3.2 |  |  |  | 0.49 | OER
Rh0.5Pd0.5O2 | Bimetallic oxide | - | Acidic media |  |  |  |  | 1 | 2.67 | 3.93 |  |  |  | 0.44 | OER
Rh0.5Pd0.5O2 | Bimetallic oxide | - | Acidic media |  |  |  |  | 1.12 | 2.75 | 4.02 |  |  |  | 0.4 | OER
Rh0.5Pd0.5O2 | Bimetallic oxide | - | Acidic media |  |  |  |  | 1.13 | 2.76 | 4 |  |  |  | 0.4 | OER
Rh0.5Pt0.5O2 | Bimetallic oxide | - | Acidic media |  |  |  |  | 1.13 | 2.81 | 4.05 |  |  |  | 0.45 | OER
RhO2 | Noble metal oxide | Cation exchange membrane itself | Acidic media, PEM cell, 80C | [8 empty] | 600h | 120 |  | OER
Ru | Noble metal |  | Acidic media | [11 empty] | OER
Ru | Noble metal |  | Acidic media | [11 empty] | OER
Ru (2.9 × 106 u) | Noble metal |  | Acidic media | [11 empty] | OER
RuO2 | Noble metal oxide | Cation exchange membrane itself | Acidic media, PEM cell, 80C | [9 empty] | 65 |  | OER
RuO2 | Noble metal oxide |  | Acidic media | [11 empty] | OER
RuO2 | Noble metal oxide |  | Alkaline media | [11 empty] | OER
RuO2
RuO2 (0.1 × 106 u) | Noble metal oxide |  | Acidic media | [11 empty] | OER
RuO2 (Sputter) | Noble metal oxide |  | Acidic media | [11 empty] | OER
SC0.375N1.125M | Perovskite |  | Alkaline media | [9 empty] | 106 | 0.47 | OER
SC0.75N0.75M | Perovskite |  | Alkaline media | [9 empty] | 105 | 0.46 | OER
SC1.125N0.375M | Perovskite |  | Alkaline media | [9 empty] | 120 | 0.44 | OER
ScAlO3 | Perovskite | - | Alkaline media | 3 | 3 | 0.808 | 0.468 | 0.7 | 4.07 | 3.8 |  |  |  | 2.14 | OER
ScIrO3 | Perovskite | - | Alkaline media | 3 | 3 | 0.808 | 0.68 | 0.46 | 1.95 | 3.53 |  |  |  | 0.36 | OER
ScSiO3 | Perovskite | - | Alkaline media | 3 | 4 | 0.808 | 0.33 | -0.55 | -0.41 | 3.21 |  |  |  | 2.39 | OER
SFC0.125N0.125M | Perovskite |  | Alkaline media | [9 empty] | 79 | 0.389 | OER
SFC0.375M | Perovskite |  | Alkaline media | [9 empty] | 77 | 0.4 | OER
SFC0.375N0.375M | Perovskite |  | Alkaline media | [9 empty] | 84 | 0.405 | OER
SFC0.375N0.75M | Perovskite |  | Alkaline media | [9 empty] | 106 | 0.41 | OER
SFC0.75M | Perovskite |  | Alkaline media | [9 empty] | 85 | 0.42 | OER
SFC0.75N0.375M | Perovskite |  | Alkaline media | [9 empty] | 82 | 0.4 | OER
SFC1.125M | Perovskite |  | Alkaline media | [9 empty] | 82 | 0.415 | OER
SFN0.25M | Perovskite |  | Alkaline media | [9 empty] | 74 | 0.404 | OER
SFN0.375M | Perovskite |  | Alkaline media | [9 empty] | 90 | 0.475 | OER
SFN0.75M | Perovskite |  | Alkaline media | [9 empty] | 70 | 0.36 | OER
SFN1.125M | Perovskite |  | Alkaline media | [9 empty] | 105 | 0.35 | OER
SmAlO3 | Perovskite | - | Alkaline media | 3 | 3 | 1.086 | 0.468 | 1.38 | 3.77 | 4.57 |  |  |  | 1.67 | OER
SmBiO3 | Perovskite | - | Alkaline media | 3 | 3 | 1.086 | 1.053 | 1.03 | 2.98 | 4.19 |  |  |  | 1.37 | OER
SmCoO3 | Perovskite | - | Alkaline media | 3 | 3 | 1.086 | 0.578 | 1.41 | 3.45 | 4.64 |  |  |  | 0.81 | OER
SmCrO3 | Perovskite | - | Alkaline media | 3 | 3 | 1.086 | 0.615 | 0.52 | 1.2 | 3.89 |  |  |  | 1.46 | OER
SmCuO3 | Perovskite | - | Alkaline media | 3 | 3 | 1.086 | 0.54 | 1.38 | 3.58 | 4.47 |  |  |  | 1.45 | OER
SmFeO3 | Perovskite | - | Alkaline media | 2 | 4 | 1.27 | 0.585 | 1.15 | 3.2 | 4.45 |  |  |  | 0.71 | OER
SmGeO3 | Perovskite | - | Alkaline media | 2 | 4 | 1.27 | 0.46 | 0.76 | 3.08 | 4.14 |  |  |  | 1.58 | OER
SmInO3 | Perovskite | - | Alkaline media | 3 | 3 | 1.086 | 0.78 | 1.48 | 4.19 | 4.63 |  |  |  | 1.67 | OER
SmIrO3 | Perovskite | - | Alkaline media | 2 | 4 | 1.27 | 0.625 | 0.52 | 1.69 | 3.79 |  |  |  | 0.7 | OER
SmMnO3 | Perovskite | - | Alkaline media | 2 | 4 | 1.27 | 0.46 | 1.08 | 2.67 | 4.37 |  |  |  | 0.8 | OER
SmMoO3 | Perovskite | - | Alkaline media | 2 | 4 | 1.27 | 0.65 | -0.29 | -0.07 | 3.07 |  |  |  | 2 | OER
SmNbO3 | Perovskite | - | Alkaline media | 2 | 4 | 1.27 | 0.735 | -0.43 | 0.29 | 3.16 |  |  |  | 1.57 | OER
SmNiO3 | Perovskite | - | Alkaline media | 2 | 4 | 1.27 | 0.48 | 1.21 | 3.13 | 4.13 |  |  |  | 1.23 | OER
SmNpO3 | Perovskite | - | Alkaline media | 2 | 4 | 1.27 | 0.925 | 0.61 | 2.29 | 3.9 |  |  |  | 1.67 | OER
SmOsO3 | Perovskite | - | Alkaline media | 2 | 4 | 1.27 | 0.63 | 0.07 | 0.8 | 3.49 |  |  |  | 1.33 | OER
SmPdO3 | Perovskite | - | Alkaline media | 2 | 4 | 1.27 | 0.615 | 0.81 | 2.77 | 3.83 |  |  |  | 1.25 | OER
SmPtO3 | Perovskite | - | Alkaline media | 2 | 4 | 1.27 | 0.625 | 0.41 | 2.33 | 3.58 |  |  |  | 1.27 | OER
SmPuO3 | Perovskite | - | Alkaline media | 2 | 4 | 1.27 | 0.91 | 0.52 | 2.07 | 3.93 |  |  |  | 1.59 | OER
SmReO3 | Perovskite | - | Alkaline media | 2 | 4 | 1.27 | 0.63 | -0.05 | 1.11 | 3.32 |  |  |  | 1.45 | OER
SmRhO3 | Perovskite | - | Alkaline media | 2 | 4 | 1.27 | 0.6 | 0.02 | 1.36 | 3.22 |  |  |  | 0.88 | OER
SmRuO3 | Perovskite | - | Alkaline media | 2 | 4 | 1.27 | 0.62 | 0.36 | 1.57 | 3.69 |  |  |  | 0.7 | OER
SmSbO3 | Perovskite | - | Alkaline media | 3 | 3 | 1.086 | 0.707 | -0.26 | 1.79 | 3.39 |  |  |  | 1.27 | OER
SmScO3 | Perovskite | - | Alkaline media | 3 | 3 | 1.086 | 0.808 | 1.24 | 4.15 | 4.33 |  |  |  | 1.71 | OER
SmSnO3 | Perovskite | - | Alkaline media | 2 | 4 | 1.27 | 1.082 | 1.4 | 4.12 | 4.63 |  |  |  | 1.66 | OER
SmTaO3 | Perovskite | - | Alkaline media | 2 | 4 | 1.27 | 0.68 | -0.39 | 0.63 | 3.21 |  |  |  | 1.88 | OER
SmTcO3 | Perovskite | - | Alkaline media | 2 | 4 | 1.27 | 0.645 | 0.23 | 1.21 | 3.52 |  |  |  | 1.4 | OER
SmTeO3 | Perovskite | - | Alkaline media | 2 | 4 | 1.27 | 0.717 | 0.08 | 2.09 | 3.55 |  |  |  | 1.41 | OER
SmTiO3 | Perovskite | - | Alkaline media | 2 | 4 | 1.27 | 0.569 | -0.35 | 0.83 | 3.19 |  |  |  | 1.13 | OER
SmUO3 | Perovskite | - | Alkaline media | 2 | 4 | 1.27 | 1.012 | 0.3 | 1.87 | 3.76 |  |  |  | 1.54 | OER
SmVO3 | Perovskite | - | Alkaline media | 3 | 3 | 1.086 | 0.64 | 0.16 | 0.76 | 3.61 |  |  |  | 1.62 | OER
SmWO3 | Perovskite | - | Alkaline media | 2 | 4 | 1.27 | 0.66 | -0.86 | -0.83 | 2.62 |  |  |  | 2.34 | OER
SmZrO3 | Perovskite | - | Alkaline media | 2 | 4 | 1.27 | 0.747 | 0.97 | 3.86 | 4.2 |  |  |  | 1.82 | OER
SnTaO3 | Perovskite | - | Alkaline media | 4 | 3 | 1.082 | 0.72 | -0.68 | 0.3 | 2.99 |  |  |  | 1.46 | OER
Sr2Co1.5Mo0.5O6−δ (SC1.5M) | Perovskite |  | Alkaline media | [9 empty] | 93 | 0.45 | OER
Sr2Fe1.5Mo0.5O6−δ (SF1.5M) | Perovskite |  | Alkaline media | [9 empty] | 120 | 0.65 | OER
Sr2Ni1.5Mo0.5O6−δ (SN1.5M) | Perovskite |  | Alkaline media | [9 empty] | 120 | 0.55 | OER
SrAgO3 | Perovskite | - | Alkaline media | 2 | 3 | 1.293 | 0.71 | 2.15 | 4.78 | 4.84 |  |  |  | 1.4 | OER
SrAlO3 | Perovskite | - | Alkaline media | 2 | 3 | 1.293 | 0.468 | 2.15 | 4.9 | 4.83 |  |  |  | 1.53 | OER
SrAuO3 | Perovskite | - | Alkaline media | 2 | 3 | 1.293 | 0.765 | 1.87 | 4.37 | 4.73 |  |  |  | 1.27 | OER
SrBiO3 | Perovskite | - | Alkaline media | 2 | 3 | 1.293 | 1.053 | 0.65 | 2.93 | 3.56 |  |  |  | 1.05 | OER
SrCdO3 | Perovskite | - | Alkaline media | 2 | 2 | 1.293 | 1.007 | 2.26 | 5.09 | 5.14 |  |  |  | 1.59 | OER
SrCoO3 | Perovskite | - | Alkaline media | 2 | 4 | 1.293 | 0.465 | 2.58 | 3.44 | 5.68 |  |  |  | 1.35 | OER
SrCoO3 | Perovskite | [13 empty] | OER
SrCoO3-d | Metal alloy oxide |  | Alkaline media | [11 empty] | OER
SrCrO3 | Perovskite | - | Alkaline media | 2 | 4 | 1.293 | 0.48 | 1.49 | 2.72 | 4.8 |  |  |  | 0.85 | OER
SrFeO3 | Perovskite | - | Alkaline media | 2 | 4 | 1.293 | 0.585 | 2.09 | 3.71 | 5.21 |  |  |  | 0.79 | OER
SrGaO3 | Perovskite | - | Alkaline media | 2 | 3 | 1.293 | 0.547 | 2.21 | 5.04 | 4.98 |  |  |  | 1.6 | OER
SrGeO3 | Perovskite | - | Alkaline media | 2 | 4 | 1.293 | 0.46 | 2.22 | 5 | 5.56 |  |  |  | 1.54 | OER
SrGeO3 | Perovskite | - | Alkaline media | 2 | 4 | 1.293 | 0.46 | 1.11 | 3.87 | 4.53 |  |  |  | 1.53 | OER
SrHfO3 | Perovskite | - | Alkaline media | 2 | 4 | 1.293 | 0.72 | 2.31 | 5.33 | 5.44 |  |  |  | 1.79 | OER
SrHfO3 | Perovskite | - | Alkaline media | 2 | 4 | 1.293 | 0.72 | 1.24 | 4.18 | 4.47 |  |  |  | 1.71 | OER
SrHgO3 | Perovskite | - | Alkaline media | 2 | 2 | 1.293 | 0.9525 | 2.13 | 4.76 | 5.27 |  |  |  | 1.39 | OER
SrInO3 | Perovskite | - | Alkaline media | 2 | 3 | 1.293 | 0.78 | 1.88 | 4.82 | 4.83 |  |  |  | 1.71 | OER
SrIrO3 | Perovskite | - | Alkaline media | 2 | 4 | 1.293 | 0.625 | 0.67 | 1.91 | 3.73 |  |  |  | 0.59 | OER
SrMnO3 | Perovskite | - | Alkaline media | 2 | 4 | 1.293 | 0.46 | 1.83 | 3.33 | 5.06 |  |  |  | 0.6 | OER
SrMoO3 | Perovskite | - | Alkaline media | 2 | 4 | 1.293 | 0.65 | -0.11 | 0.55 | 3.4 |  |  |  | 1.62 | OER
SrMoO3 | Perovskite | - | Alkaline media | 2 | 4 | 1.293 | 0.65 | -0.66 | -0.88 | 2.55 |  |  |  | 2.2 | OER
SrNb0.1 Co 0.7 Fe 0.2 O 3-δ |  |  | Alkaline media | [9 empty] | 76 | 0.5 | OER
SrNbO3 | Perovskite | - | Alkaline media | 2 | 4 | 1.293 | 0.735 | -0.72 | 0.05 | 2.9 |  |  |  | 1.62 | OER
SrNbO3 | Perovskite | - | Alkaline media | 2 | 4 | 1.293 | 0.735 | -1.43 | -2.13 | 1.92 |  |  |  | 2.82 | OER
SrNiO3 | Perovskite | - | Alkaline media | 2 | 4 | 1.293 | 0.48 | 1.87 | 3.84 | 4.62 |  |  |  | 1.02 | OER
SrNpO3 | Perovskite | - | Alkaline media | 2 | 4 | 1.293 | 0.925 | 1.25 | 3.13 | 4.47 |  |  |  | 1.55 | OER
SrOsO3 | Perovskite | - | Alkaline media | 2 | 4 | 1.293 | 0.63 | 0.95 | 2.02 | 4.38 |  |  |  | 1.12 | OER
SrPbO3 | Perovskite | - | Alkaline media | 2 | 4 | 1.293 | 0.774 | 1.54 | 4.21 | 4.74 |  |  |  | 1.44 | OER
SrPdO3 | Perovskite | - | Alkaline media | 2 | 4 | 1.293 | 0.615 | 1.3 | 3.4 | 3.82 |  |  |  | 0.87 | OER
SrPtO3 | Perovskite | - | Alkaline media | 2 | 4 | 1.293 | 0.625 | 0.93 | 3.12 | 3.8 |  |  |  | 1.02 | OER
SrPuO3 | Perovskite | - | Alkaline media | 2 | 4 | 1.293 | 0.91 | 1.18 | 3.02 | 4.46 |  |  |  | 1.52 | OER
SrReO3 | Perovskite | - | Alkaline media | 2 | 4 | 1.293 | 0.63 | 0.24 | 2.18 | 3.56 |  |  |  | 1.23 | OER
SrRhO3 | Perovskite | - | Alkaline media | 2 | 4 | 1.293 | 0.6 | -0.04 | 1.93 | 2.93 |  |  |  | 0.76 | OER
SrRuO3 | Perovskite | - | Alkaline media | 2 | 4 | 1.293 | 0.62 | 0.98 | 2.44 | 4.36 |  |  |  | 0.69 | OER
SrSbO3 | Perovskite | - | Alkaline media | 2 | 3 | 1.293 | 0.707 | -0.69 | 1.26 | 2.88 |  |  |  | 0.81 | OER
SrSc0.025Nb0.025Co0.95O3-d | ? oxide |  | Alkaline media | [11 empty] | OER
SrScO3 | Perovskite | - | Alkaline media | 2 | 3 | 1.293 | 0.808 | 2.18 | 5.14 | 4.93 |  |  |  | 1.73 | OER
SrSiO3 | Perovskite | - | Alkaline media | 2 | 4 | 1.293 | 0.33 | 2.18 | 4.85 | 5.45 |  |  |  | 1.44 | OER
SrSnO3 | Perovskite | - | Alkaline media | 2 | 4 | 1.293 | 1.082 | 2.09 | 5.03 | 5.43 |  |  |  | 1.71 | OER
SrSnO3 | Perovskite | - | Alkaline media | 2 | 4 | 1.293 | 1.082 | 1.22 | 4.06 | 4.49 |  |  |  | 1.62 | OER
SrTaO3 | Perovskite | - | Alkaline media | 2 | 4 | 1.293 | 0.68 | -0.18 | 1.47 | 3.43 |  |  |  | 1.6 | OER
SrTcO3 | Perovskite | - | Alkaline media | 2 | 4 | 1.293 | 0.645 | 0.41 | 1.17 | 3.82 |  |  |  | 1.43 | OER
SrTeO3 | Perovskite | - | Alkaline media | 2 | 4 | 1.293 | 0.717 | 0.42 | 2.82 | 3.72 |  |  |  | 1.21 | OER
SrTiO3 | Perovskite | - | Alkaline media | 2 | 4 | 1.293 | 0.569 | 2.63 | 5.48 | 5.67 |  |  |  | 1.62 | OER
SrTiO3 | Perovskite | - | Alkaline media | 2 | 4 | 1.293 | 0.569 | 1.27 | 3.68 | 4.49 |  |  |  | 1.18 | OER
SrTlO3 | Perovskite | - | Alkaline media | 2 | 3 | 1.293 | 0.865 | 2.03 | 4.75 | 5.06 |  |  |  | 1.49 | OER
SrUO3 | Perovskite | - | Alkaline media | 2 | 4 | 1.293 | 1.012 | 1.21 | 2.97 | 4.49 |  |  |  | 1.48 | OER
SrVO3 | Perovskite | - | Alkaline media | 2 | 4 | 1.293 | 0.61 | 1.01 | 2.23 | 4.45 |  |  |  | 0.99 | OER
SrVO3 | Perovskite | - | Alkaline media | 2 | 4 | 1.293 | 0.61 | -0.19 | -0.32 | 3.1 |  |  |  | 2.19 | OER
SrWO3 | Perovskite | - | Alkaline media | 2 | 4 | 1.293 | 0.66 | -0.63 | -0.44 | 2.8 |  |  |  | 2.2 | OER
SrYO3 | Perovskite | - | Alkaline media | 2 | 3 | 1.293 | 0.988 | 1.58 | 4.55 | 4.57 |  |  |  | 1.74 | OER
SrZnO3 | Perovskite | - | Alkaline media | 2 | 2 | 1.293 | 0.73 | 2.41 | 5.13 | 5.15 |  |  |  | 1.49 | OER
SrZrO3 | Perovskite | - | Alkaline media | 2 | 4 | 1.293 | 0.747 | 2.41 | 5.44 | 5.5 |  |  |  | 1.8 | OER
SrZrO3 | Perovskite | - | Alkaline media | 2 | 4 | 1.293 | 0.747 | 1.3 | 4.16 | 4.54 |  |  |  | 1.63 | OER
TaSe2 | 2D TMD, 2H | [12 empty] | 0.33 | OER
TaTe2 | 2D TMD, 1T | [12 empty] | 0.27 | OER
TaTe2 | 2D TMD, 2H | [12 empty] | 0.44 | OER
TbAlO3 | Perovskite | - | Alkaline media | 3 | 3 | 1.009 | 0.468 | 1.57 | 4.04 | 4.59 |  |  |  | 1.86 | OER
TbBiO3 | Perovskite | - | Alkaline media | 3 | 3 | 1.009 | 1.053 | 1.1 | 3.15 | 4.21 |  |  |  | 1.61 | OER
TbCoO3 | Perovskite | - | Alkaline media | 3 | 3 | 1.009 | 0.578 | 1.27 | 2.91 | 4.32 |  |  |  | 0.85 | OER
TbCrO3 | Perovskite | - | Alkaline media | 3 | 3 | 1.009 | 0.615 | 0.57 | 1.36 | 3.92 |  |  |  | 1.45 | OER
TbCuO3 | Perovskite | - | Alkaline media | 3 | 3 | 1.009 | 0.54 | 1.48 | 3.8 | 4.5 |  |  |  | 1.47 | OER
TbFeO3 | Perovskite | - | Alkaline media | 3 | 3 | 1.009 | 0.609 | 1.27 | 3.05 | 4.45 |  |  |  | 0.65 | OER
TbGaO3 | Perovskite | - | Alkaline media | 3 | 3 | 1.009 | 0.547 | 1.98 | 4.77 | 4.95 |  |  |  | 1.83 | OER
TbGeO3 | Perovskite | - | Alkaline media | 4 | 2 | 0.82 | 0.73 | 0.66 | 3.06 | 3.99 |  |  |  | 1.81 | OER
TbInO3 | Perovskite | - | Alkaline media | 3 | 3 | 1.009 | 0.78 | 1.6 | 4.53 | 4.66 |  |  |  | 1.85 | OER
TbIrO3 | Perovskite | - | Alkaline media | 3 | 3 | 1.009 | 0.68 | 0.35 | 1.6 | 3.57 |  |  |  | 0.66 | OER
TbMgO3 | Perovskite | - | Alkaline media | 4 | 2 | 0.82 | 0.71 | 1.41 | 4.3 | 4.4 |  |  |  | 1.81 | OER
TbMnO3 | Perovskite | - | Alkaline media | 3 | 3 | 1.009 | 0.602 | 1.2 | 2.55 | 4.4 |  |  |  | 0.75 | OER
TbMoO3 | Perovskite | - | Alkaline media | 3 | 3 | 1.009 | 0.69 | -0.47 | -0.18 | 2.95 |  |  |  | 2.11 | OER
TbNbO3 | Perovskite | - | Alkaline media | 3 | 3 | 1.009 | 0.72 | -0.64 | 0.17 | 2.98 |  |  |  | 1.81 | OER
TbNiO3 | Perovskite | - | Alkaline media | 3 | 3 | 1.009 | 0.58 | 1.26 | 3.21 | 4.05 |  |  |  | 1.23 | OER
TbNpO3 | Perovskite | - | Alkaline media | 3 | 3 | 1.009 | 1.01 | 0.76 | 2.43 | 3.92 |  |  |  | 1.88 | OER
TbPdO3 | Perovskite | - | Alkaline media | 3 | 3 | 1.009 | 0.76 | 0.77 | 2.81 | 3.79 |  |  |  | 1.27 | OER
TbPtO3 | Perovskite | - | Alkaline media | 4 | 2 | 0.82 | 0.7 | 0.35 | 2.38 | 3.48 |  |  |  | 1.33 | OER
TbPuO3 | Perovskite | - | Alkaline media | 3 | 3 | 1.009 | 1 | 0.67 | 2.2 | 3.99 |  |  |  | 1.8 | OER
TbRhO3 | Perovskite | - | Alkaline media | 3 | 3 | 1.009 | 0.665 | -0.03 | 1.4 | 3.14 |  |  |  | 0.77 | OER
TbRuO3 | Perovskite | - | Alkaline media | 3 | 3 | 1.009 | 0.68 | 0.21 | 1.52 | 3.5 |  |  |  | 0.63 | OER
TbSbO3 | Perovskite | - | Alkaline media | 3 | 3 | 1.009 | 0.707 | -0.33 | 1.76 | 3.35 |  |  |  | 1.54 | OER
TbScO3 | Perovskite | - | Alkaline media | 3 | 3 | 1.009 | 0.808 | 1.46 | 4.6 | 4.39 |  |  |  | 1.88 | OER
TbTaO3 | Perovskite | - | Alkaline media | 3 | 3 | 1.009 | 0.72 | -0.79 | 0.32 | 2.91 |  |  |  | 2.05 | OER
TbTiO3 | Perovskite | - | Alkaline media | 3 | 3 | 1.009 | 0.67 | 0.71 | 2.63 | 3.99 |  |  |  | 1.53 | OER
TbUO3 | Perovskite | - | Alkaline media | 3 | 3 | 1.009 | 1.025 | 0.49 | 2 | 3.77 |  |  |  | 1.75 | OER
TbVO3 | Perovskite | - | Alkaline media | 3 | 3 | 1.009 | 0.64 | 0.28 | 1.01 | 3.72 |  |  |  | 1.55 | OER
TbZnO3 | Perovskite | - | Alkaline media | 4 | 2 | 0.82 | 0.73 | 1.66 | 4.61 | 4.61 |  |  |  | 1.81 | OER
ThCoO3 | Perovskite | - | Alkaline media | 4 | 2 | 1.1 | 0.709 | 1.11 | 2.86 | 4.24 |  |  |  | 0.86 | OER
ThCrO3 | Perovskite | - | Alkaline media | 4 | 2 | 1.1 | 0.765 | 0.5 | 1.4 | 3.91 |  |  |  | 1.42 | OER
ThCuO3 | Perovskite | - | Alkaline media | 4 | 2 | 1.1 | 0.63 | 1.4 | 3.57 | 4.46 |  |  |  | 1.44 | OER
ThFeO3 | Perovskite | - | Alkaline media | 4 | 2 | 1.1 | 0.716 | 1.2 | 3.01 | 4.41 |  |  |  | 0.66 | OER
ThGeO3 | Perovskite | - | Alkaline media | 4 | 2 | 1.1 | 0.73 | 0.47 | 2.75 | 3.92 |  |  |  | 1.81 | OER
ThMgO3 | Perovskite | - | Alkaline media | 4 | 2 | 1.1 | 0.71 | 1.26 | 3.94 | 4.36 |  |  |  | 1.8 | OER
ThMnO3 | Perovskite | - | Alkaline media | 4 | 2 | 1.1 | 0.795 | 1.09 | 2.49 | 4.35 |  |  |  | 0.78 | OER
ThNiO3 | Perovskite | - | Alkaline media | 4 | 2 | 1.1 | 0.59 | 1.22 | 3.1 | 4.08 |  |  |  | 1.21 | OER
ThNpO3 | Perovskite | - | Alkaline media | 4 | 2 | 1.1 | 1.1 | 0.63 | 2.24 | 3.82 |  |  |  | 1.89 | OER
ThPdO3 | Perovskite | - | Alkaline media | 4 | 2 | 1.1 | 0.75 | 0.68 | 2.67 | 3.78 |  |  |  | 1.26 | OER
ThPtO3 | Perovskite | - | Alkaline media | 4 | 2 | 1.1 | 0.7 | 0.24 | 2.17 | 3.49 |  |  |  | 1.33 | OER
ThTiO3 | Perovskite | - | Alkaline media | 4 | 2 | 1.1 | 0.86 | 0.42 | 1.96 | 3.87 |  |  |  | 1.5 | OER
ThVO3 | Perovskite | - | Alkaline media | 4 | 2 | 1.1 | 0.79 | 0.22 | 1.06 | 3.71 |  |  |  | 1.52 | OER
ThZnO3 | Perovskite | - | Alkaline media | 4 | 2 | 1.1 | 0.73 | 1.53 | 4.22 | 4.6 |  |  |  | 1.8 | OER
TiB2 |  | Titanium diboride (TiB2) microparticles loaded on FTO | 1 M HClO4 | [8 empty] | Deactivated after 10.5 h @ 10 mA/cm2 | 300 | 0.56 | OER
Ti-MnO2 |  | Ti-stabilized MnO2 on gold electrode | 0.05 M H2SO4 | [8 empty] | 2 h @ 1.9 V (~ 6 mA/cm2) | 170 | 0.5 | OER
TlAlO3 | Perovskite | - | Alkaline media | 3 | 3 | 0.865 | 0.468 | 2.24 | 4.26 | 5.06 |  |  |  | 1.7 | OER
TlBiO3 | Perovskite | - | Alkaline media | 1 | 5 | 1.597 | 0.76 | 1.06 | 3.34 | 4.16 |  |  |  | 1.34 | OER
TlCoO3 | Perovskite | - | Alkaline media | 3 | 3 | 0.865 | 0.578 | 1.69 | 3.01 | 4.71 |  |  |  | 0.95 | OER
TlCrO3 | Perovskite | - | Alkaline media | 1 | 5 | 1.597 | 0.468 | 0.74 | 1.65 | 4.19 |  |  |  | 1.3 | OER
TlCuO3 | Perovskite | - | Alkaline media | 3 | 3 | 0.865 | 0.54 | 1.86 | 4.31 | 4.82 |  |  |  | 1.34 | OER
TlFeO3 | Perovskite | - | Alkaline media | 3 | 3 | 0.865 | 0.609 | 1.73 | 3.25 | 4.86 |  |  |  | 0.75 | OER
TlGaO3 | Perovskite | - | Alkaline media | 3 | 3 | 0.865 | 0.547 | 2.36 | 4.92 | 5.2 |  |  |  | 1.64 | OER
TlInO3 | Perovskite | - | Alkaline media | 3 | 3 | 0.865 | 0.78 | 2.01 | 4.8 | 4.96 |  |  |  | 1.65 | OER
TlIrO3 | Perovskite | - | Alkaline media | 1 | 5 | 1.597 | 0.57 | 0.48 | 1.69 | 3.69 |  |  |  | 0.74 | OER
TlMnO3 | Perovskite | - | Alkaline media | 3 | 3 | 0.865 | 0.602 | 1.62 | 2.86 | 4.8 |  |  |  | 0.8 | OER
TlMoO3 | Perovskite | - | Alkaline media | 1 | 5 | 1.597 | 0.535 | -0.35 | -0.26 | 2.92 |  |  |  | 1.99 | OER
TlNbO3 | Perovskite | - | Alkaline media | 1 | 5 | 1.597 | 0.638 | -0.56 | 0.25 | 2.98 |  |  |  | 1.55 | OER
TlNiO3 | Perovskite | - | Alkaline media | 3 | 3 | 0.865 | 0.58 | 1.6 | 3.66 | 4.35 |  |  |  | 1.16 | OER
TlNpO3 | Perovskite | - | Alkaline media | 1 | 5 | 1.597 | 0.75 | 1.16 | 2.67 | 4.27 |  |  |  | 1.59 | OER
TlOsO3 | Perovskite | - | Alkaline media | 1 | 5 | 1.597 | 0.575 | -0.09 | 0.49 | 3.18 |  |  |  | 1.24 | OER
TlPdO3 | Perovskite | - | Alkaline media | 3 | 3 | 0.865 | 0.76 | 0.87 | 3.28 | 3.85 |  |  |  | 1.17 | OER
TlPtO3 | Perovskite | - | Alkaline media | 1 | 5 | 1.597 | 0.57 | 0.49 | 2.83 | 3.54 |  |  |  | 1.19 | OER
TlPuO3 | Perovskite | - | Alkaline media | 1 | 5 | 1.597 | 0.74 | 1.05 | 2.49 | 4.29 |  |  |  | 1.55 | OER
TlReO3 | Perovskite | - | Alkaline media | 1 | 5 | 1.597 | 0.58 | -0.17 | 1.38 | 3.02 |  |  |  | 1.35 | OER
TlRhO3 | Perovskite | - | Alkaline media | 1 | 5 | 1.597 | 0.55 | 0.02 | 1.48 | 3.13 |  |  |  | 0.84 | OER
TlRuO3 | Perovskite | - | Alkaline media | 1 | 5 | 1.597 | 0.565 | 0.3 | 1.58 | 3.53 |  |  |  | 0.69 | OER
TlSbO3 | Perovskite | - | Alkaline media | 1 | 5 | 1.597 | 0.6 | -0.14 | 2.12 | 3.39 |  |  |  | 1.24 | OER
TlScO3 | Perovskite | - | Alkaline media | 3 | 3 | 0.865 | 0.808 | 2.21 | 4.97 | 4.95 |  |  |  | 1.68 | OER
TlTaO3 | Perovskite | - | Alkaline media | 1 | 5 | 1.597 | 0.69 | -0.78 | 0.08 | 2.76 |  |  |  | 1.72 | OER
TlTcO3 | Perovskite | - | Alkaline media | 1 | 5 | 1.597 | 0.6 | 0.19 | 1.3 | 3.39 |  |  |  | 1.33 | OER
TlTiO3 | Perovskite | - | Alkaline media | 3 | 3 | 0.865 | 0.67 | 1.88 | 3.84 | 4.89 |  |  |  | 1.37 | OER
TlUO3 | Perovskite | - | Alkaline media | 1 | 5 | 1.597 | 0.8 | 0.97 | 2.38 | 4.18 |  |  |  | 1.48 | OER
TlVO3 | Perovskite | - | Alkaline media | 1 | 5 | 1.597 | 0.452 | 0.43 | 1.33 | 4.02 |  |  |  | 1.35 | OER
TlWO3 | Perovskite | - | Alkaline media | 1 | 5 | 1.597 | 0.62 | -0.96 | -1.1 | 2.41 |  |  |  | 2.32 | OER
TmAlO3 | Perovskite | - | Alkaline media | 3 | 3 | 0.975 | 0.468 | 1.47 | 4.06 | 4.54 |  |  |  | 1.86 | OER
TmBiO3 | Perovskite | - | Alkaline media | 3 | 3 | 0.975 | 1.053 | 1.07 | 3.09 | 4.17 |  |  |  | 1.56 | OER
TmCoO3 | Perovskite | - | Alkaline media | 2 | 4 | 1.06 | 0.465 | 1.37 | 3.13 | 4.45 |  |  |  | 0.86 | OER
TmCrO3 | Perovskite | - | Alkaline media | 2 | 4 | 1.06 | 0.48 | 0.65 | 1.49 | 4 |  |  |  | 1.42 | OER
TmCuO3 | Perovskite | - | Alkaline media | 3 | 3 | 0.975 | 0.54 | 1.5 | 3.83 | 4.49 |  |  |  | 1.46 | OER
TmFeO3 | Perovskite | - | Alkaline media | 2 | 4 | 1.06 | 0.585 | 1.32 | 3.26 | 4.51 |  |  |  | 0.67 | OER
TmGeO3 | Perovskite | - | Alkaline media | 2 | 4 | 1.06 | 0.46 | 0.74 | 3.17 | 4.07 |  |  |  | 1.79 | OER
TmInO3 | Perovskite | - | Alkaline media | 3 | 3 | 0.975 | 0.78 | 1.54 | 4.57 | 4.62 |  |  |  | 1.83 | OER
TmIrO3 | Perovskite | - | Alkaline media | 2 | 4 | 1.06 | 0.625 | 0.59 | 1.84 | 3.85 |  |  |  | 0.65 | OER
TmMnO3 | Perovskite | - | Alkaline media | 2 | 4 | 1.06 | 0.46 | 1.25 | 2.76 | 4.42 |  |  |  | 0.73 | OER
TmMoO3 | Perovskite | - | Alkaline media | 2 | 4 | 1.06 | 0.65 | -0.29 | -0.09 | 3.06 |  |  |  | 2.06 | OER
TmNbO3 | Perovskite | - | Alkaline media | 2 | 4 | 1.06 | 0.735 | -0.43 | 0.41 | 3.16 |  |  |  | 1.76 | OER
TmNiO3 | Perovskite | - | Alkaline media | 2 | 4 | 1.06 | 0.48 | 1.27 | 3.24 | 4.08 |  |  |  | 1.21 | OER
TmNpO3 | Perovskite | - | Alkaline media | 2 | 4 | 1.06 | 0.925 | 0.78 | 2.58 | 3.97 |  |  |  | 1.81 | OER
TmOsO3 | Perovskite | - | Alkaline media | 2 | 4 | 1.06 | 0.63 | 0.05 | 0.79 | 3.44 |  |  |  | 1.3 | OER
TmPdO3 | Perovskite | - | Alkaline media | 2 | 4 | 1.06 | 0.615 | 0.83 | 2.89 | 3.82 |  |  |  | 1.25 | OER
TmPtO3 | Perovskite | - | Alkaline media | 2 | 4 | 1.06 | 0.625 | 0.47 | 2.46 | 3.61 |  |  |  | 1.3 | OER
TmPuO3 | Perovskite | - | Alkaline media | 2 | 4 | 1.06 | 0.91 | 0.71 | 2.37 | 4 |  |  |  | 1.75 | OER
TmReO3 | Perovskite | - | Alkaline media | 2 | 4 | 1.06 | 0.63 | -0.07 | 1.24 | 3.28 |  |  |  | 1.42 | OER
TmRhO3 | Perovskite | - | Alkaline media | 2 | 4 | 1.06 | 0.6 | 0.11 | 1.54 | 3.32 |  |  |  | 0.73 | OER
TmRuO3 | Perovskite | - | Alkaline media | 2 | 4 | 1.06 | 0.62 | 0.39 | 1.72 | 3.7 |  |  |  | 0.62 | OER
TmSbO3 | Perovskite | - | Alkaline media | 3 | 3 | 0.975 | 0.707 | -0.29 | 1.73 | 3.36 |  |  |  | 1.49 | OER
TmScO3 | Perovskite | - | Alkaline media | 3 | 3 | 0.975 | 0.808 | 1.4 | 4.58 | 4.38 |  |  |  | 1.86 | OER
TmSnO3 | Perovskite | - | Alkaline media | 2 | 4 | 1.06 | 1.082 | 1.48 | 4.48 | 4.61 |  |  |  | 1.83 | OER
TmTaO3 | Perovskite | - | Alkaline media | 2 | 4 | 1.06 | 0.68 | -0.49 | 0.56 | 3.15 |  |  |  | 1.96 | OER
TmTcO3 | Perovskite | - | Alkaline media | 2 | 4 | 1.06 | 0.645 | 0.28 | 1.37 | 3.53 |  |  |  | 1.39 | OER
TmTeO3 | Perovskite | - | Alkaline media | 2 | 4 | 1.06 | 0.717 | 0.04 | 2.09 | 3.52 |  |  |  | 1.6 | OER
TmTiO3 | Perovskite | - | Alkaline media | 2 | 4 | 1.06 | 0.569 | 0.78 | 2.92 | 4.09 |  |  |  | 1.55 | OER
TmUO3 | Perovskite | - | Alkaline media | 2 | 4 | 1.06 | 1.012 | 0.57 | 2.2 | 3.85 |  |  |  | 1.69 | OER
TmVO3 | Perovskite | - | Alkaline media | 2 | 4 | 1.06 | 0.61 | 0.36 | 1.15 | 3.79 |  |  |  | 1.53 | OER
TmWO3 | Perovskite | - | Alkaline media | 2 | 4 | 1.06 | 0.66 | -0.85 | -0.85 | 2.61 |  |  |  | 2.39 | OER
TmZrO3 | Perovskite | - | Alkaline media | 2 | 4 | 1.06 | 0.747 | 1.25 | 4.44 | 4.33 |  |  |  | 1.94 | OER
VTe2 | 2D TMD, 1T | [12 empty] | 0.29 | OER
VTe2 | 2D TMD, 2H | [12 empty] | 0.24 | OER
W2C | Transition metal carbide | MWCNTs | Acidic media |  |  |  |  | - | - | - |  | 8h | 45 | 0.123 | HER
WCN:Fe | Transition metal carbonnitride |  | Acidic media |  |  |  |  | - | - | - |  | 1000 cycles | 47 | 0.22 | HER
WP | Metal phosphate | C cloth | Acidic media | [8 empty] | 15h | 0.069 | 0.13
WS2 | Transition metal dichalcogenide | Glassy carbon | Acidic media | [9 empty] | 60 | 0.25
WS2 | Transition metal dichalcogenide | Glassy carbon | Acidic media | [9 empty] | 60 | 0.25
YAlO3 | Perovskite | - | Alkaline media | 3 | 3 | 0.988 | 0.468 | 2.87 | 5.73 | 5.79 |  |  |  | 1.64 | OER
YAlO3 | Perovskite | - | Alkaline media | 3 | 3 | 0.988 | 0.468 | 1.93 | 4.85 | 4.79 |  |  |  | 1.7 | OER
YbAlO3 | Perovskite | - | Alkaline media | 3 | 3 | 0.955 | 0.468 | 1.96 | 4.24 | 4.93 |  |  |  | 1.72 | OER
YbBiO3 | Perovskite | - | Alkaline media | 3 | 3 | 0.955 | 1.053 | 1.05 | 3.29 | 4.2 |  |  |  | 1.36 | OER
YbCoO3 | Perovskite | - | Alkaline media | 2 | 4 | 1.08 | 0.465 | 1.58 | 3.12 | 4.69 |  |  |  | 0.93 | OER
YbCrO3 | Perovskite | - | Alkaline media | 2 | 4 | 1.08 | 0.48 | 0.73 | 1.55 | 4.11 |  |  |  | 1.36 | OER
YbCuO3 | Perovskite | - | Alkaline media | 3 | 3 | 0.955 | 0.54 | 1.72 | 4.13 | 4.75 |  |  |  | 1.39 | OER
YbFeO3 | Perovskite | - | Alkaline media | 2 | 4 | 1.08 | 0.585 | 1.58 | 3.35 | 4.81 |  |  |  | 0.72 | OER
YbGeO3 | Perovskite | - | Alkaline media | 2 | 4 | 1.08 | 0.46 | 0.9 | 3.5 | 4.34 |  |  |  | 1.59 | OER
YbInO3 | Perovskite | - | Alkaline media | 3 | 3 | 0.955 | 0.78 | 1.85 | 4.82 | 4.92 |  |  |  | 1.68 | OER
YBiO3 | Perovskite | - | Alkaline media | 3 | 3 | 0.988 | 1.053 | 1.07 | 3.27 | 4.19 |  |  |  | 1.52 | OER
YbIrO3 | Perovskite | - | Alkaline media | 2 | 4 | 1.08 | 0.625 | 0.52 | 1.79 | 3.76 |  |  |  | 0.68 | OER
YbMnO3 | Perovskite | - | Alkaline media | 2 | 4 | 1.08 | 0.46 | 1.49 | 2.85 | 4.72 |  |  |  | 0.77 | OER
YbMoO3 | Perovskite | - | Alkaline media | 2 | 4 | 1.08 | 0.65 | -0.37 | -0.16 | 2.94 |  |  |  | 1.99 | OER
YbNbO3 | Perovskite | - | Alkaline media | 2 | 4 | 1.08 | 0.735 | -0.63 | 0.1 | 2.95 |  |  |  | 1.58 | OER
YbNiO3 | Perovskite | - | Alkaline media | 2 | 4 | 1.08 | 0.48 | 1.48 | 3.52 | 4.29 |  |  |  | 1.2 | OER
YbNpO3 | Perovskite | - | Alkaline media | 2 | 4 | 1.08 | 0.925 | 1.06 | 2.67 | 4.27 |  |  |  | 1.64 | OER
YbOsO3 | Perovskite | - | Alkaline media | 2 | 4 | 1.08 | 0.63 | -0.05 | 0.7 | 3.31 |  |  |  | 1.27 | OER
YbPdO3 | Perovskite | - | Alkaline media | 2 | 4 | 1.08 | 0.615 | 0.88 | 3.09 | 3.84 |  |  |  | 1.21 | OER
YbPtO3 | Perovskite | - | Alkaline media | 2 | 4 | 1.08 | 0.625 | 0.51 | 2.67 | 3.59 |  |  |  | 1.24 | OER
YbPuO3 | Perovskite | - | Alkaline media | 2 | 4 | 1.08 | 0.91 | 0.97 | 2.47 | 4.31 |  |  |  | 1.59 | OER
YbReO3 | Perovskite | - | Alkaline media | 2 | 4 | 1.08 | 0.63 | -0.15 | 1.41 | 3.14 |  |  |  | 1.38 | OER
YbRhO3 | Perovskite | - | Alkaline media | 2 | 4 | 1.08 | 0.6 | 0.07 | 1.53 | 3.2 |  |  |  | 0.8 | OER
YbRuO3 | Perovskite | - | Alkaline media | 2 | 4 | 1.08 | 0.62 | 0.34 | 1.69 | 3.61 |  |  |  | 0.65 | OER
YbSbO3 | Perovskite | - | Alkaline media | 3 | 3 | 0.955 | 0.707 | -0.26 | 1.9 | 3.34 |  |  |  | 1.27 | OER
YbScO3 | Perovskite | - | Alkaline media | 3 | 3 | 0.955 | 0.808 | 1.94 | 4.98 | 4.84 |  |  |  | 1.72 | OER
YbSnO3 | Perovskite | - | Alkaline media | 2 | 4 | 1.08 | 1.082 | 1.79 | 4.8 | 5.02 |  |  |  | 1.68 | OER
YbTaO3 | Perovskite | - | Alkaline media | 2 | 4 | 1.08 | 0.68 | -0.72 | 0.44 | 2.95 |  |  |  | 1.77 | OER
YbTcO3 | Perovskite | - | Alkaline media | 2 | 4 | 1.08 | 0.645 | 0.23 | 1.29 | 3.42 |  |  |  | 1.34 | OER
YbTeO3 | Perovskite | - | Alkaline media | 2 | 4 | 1.08 | 0.717 | 0.08 | 2.26 | 3.54 |  |  |  | 1.4 | OER
YbTiO3 | Perovskite | - | Alkaline media | 2 | 4 | 1.08 | 0.569 | 1.51 | 3.62 | 4.81 |  |  |  | 1.41 | OER
YbUO3 | Perovskite | - | Alkaline media | 2 | 4 | 1.08 | 1.012 | 0.88 | 2.34 | 4.19 |  |  |  | 1.53 | OER
YbVO3 | Perovskite | - | Alkaline media | 2 | 4 | 1.08 | 0.61 | 0.41 | 1.21 | 3.94 |  |  |  | 1.44 | OER
YbWO3 | Perovskite | - | Alkaline media | 2 | 4 | 1.08 | 0.66 | -0.93 | -0.95 | 2.53 |  |  |  | 2.32 | OER
YbZrO3 | Perovskite | - | Alkaline media | 2 | 4 | 1.08 | 0.747 | 1.86 | 4.93 | 4.94 |  |  |  | 1.81 | OER
YCoO3 | Perovskite | - | Alkaline media | 3 | 3 | 0.988 | 0.578 | 1.5 | 3.13 | 4.45 |  |  |  | 0.81 | OER
YCrO3 | Perovskite | - | Alkaline media | 3 | 3 | 0.988 | 0.615 | 0.86 | 1.99 | 4.06 |  |  |  | 1.27 | OER
YCuO3 | Perovskite | - | Alkaline media | 3 | 3 | 0.988 | 0.54 | 1.72 | 4.55 | 4.75 |  |  |  | 1.59 | OER
YFeO3 | Perovskite | - | Alkaline media | 3 | 3 | 0.988 | 0.609 | 1.59 | 3.42 | 4.73 |  |  |  | 0.6 | OER
YGaO3 | Perovskite | - | Alkaline media | 3 | 3 | 0.988 | 0.547 | 2.33 | 5.08 | 5.28 |  |  |  | 1.8 | OER
YInO3 | Perovskite | - | Alkaline media | 3 | 3 | 0.988 | 0.78 | 1.89 | 4.93 | 4.97 |  |  |  | 1.83 | OER
YIrO3 | Perovskite | - | Alkaline media | 3 | 3 | 0.988 | 0.68 | 0.65 | 2.14 | 3.79 |  |  |  | 0.56 | OER
YMnO3 | Perovskite | - | Alkaline media | 3 | 3 | 0.988 | 0.602 | 1.48 | 2.96 | 4.68 |  |  |  | 0.64 | OER
YMoO3 | Perovskite | - | Alkaline media | 3 | 3 | 0.988 | 0.69 | -0.24 | 0.12 | 3.18 |  |  |  | 2.06 | OER
YNbO3 | Perovskite | - | Alkaline media | 3 | 3 | 0.988 | 0.72 | -0.22 | 0.78 | 3.29 |  |  |  | 1.74 | OER
YNiO3 | Perovskite | - | Alkaline media | 3 | 3 | 0.988 | 0.58 | 1.27 | 3.35 | 3.62 |  |  |  | 0.84 | OER
YNpO3 | Perovskite | - | Alkaline media | 3 | 3 | 0.988 | 1.01 | 1 | 2.88 | 4.23 |  |  |  | 1.85 | OER
YPdO3 | Perovskite | - | Alkaline media | 3 | 3 | 0.988 | 0.76 | 0.96 | 3.31 | 3.84 |  |  |  | 1.1 | OER
YPuO3 | Perovskite | - | Alkaline media | 3 | 3 | 0.988 | 1 | 0.93 | 2.72 | 4.26 |  |  |  | 1.77 | OER
YRhO3 | Perovskite | - | Alkaline media | 3 | 3 | 0.988 | 0.665 | 0.8 | 2.3 | 3.77 |  |  |  | 0.26 | OER
YRuO3 | Perovskite | - | Alkaline media | 3 | 3 | 0.988 | 0.68 | 0.57 | 2.08 | 3.77 |  |  |  | 0.55 | OER
YSbO3 | Perovskite | - | Alkaline media | 3 | 3 | 0.988 | 0.707 | -0.11 | 2.05 | 3.44 |  |  |  | 1.39 | OER
YScO3 | Perovskite | - | Alkaline media | 3 | 3 | 0.988 | 0.808 | 1.99 | 5.15 | 4.83 |  |  |  | 1.86 | OER
YTaO3 | Perovskite | - | Alkaline media | 3 | 3 | 0.988 | 0.72 | -0.34 | 1.06 | 3.24 |  |  |  | 1.96 | OER
YTiO3 | Perovskite | - | Alkaline media | 3 | 3 | 0.988 | 0.67 | 1.49 | 3.97 | 4.61 |  |  |  | 1.54 | OER
YUO3 | Perovskite | - | Alkaline media | 3 | 3 | 0.988 | 1.025 | 0.81 | 2.59 | 4.09 |  |  |  | 1.72 | OER
YVO3 | Perovskite | - | Alkaline media | 3 | 3 | 0.988 | 0.64 | 0.61 | 1.7 | 3.9 |  |  |  | 1.34 | OER
YZnO3 | Perovskite | - | Alkaline media | 3 | 2 | 0.988 | 0.73 | 1.74 | 5.03 | 4.54 |  |  |  | 2.06 | OER
γ-MnO2 |  | Gamma phase manganese oxide loaded on FTO | 1 M H2SO4 | [8 empty] | 8000 h at pH = 2 | 80 | 0.49 | OER
Note on O313: [Threaded comment] Your version of Excel allows you to read this threaded comment; however, any edits to it will get removed if the file is opened in a newer version of Excel. Learn more: https://go.microsoft.com/fwlink/?linkid=870924 Comment: +- 8mV; .429V +- 4 mV on Au (111) , 331V +- 3 mV on glassy carbon electrode (GCE); not iR corrected
Note on O314: [Threaded comment] Your version of Excel allows you to read this threaded comment; however, any edits to it will get removed if the file is opened in a newer version of Excel. Learn more: https://go.microsoft.com/fwlink/?linkid=870924 Comment: +- 3mV; .346V +- 4 mV on Au (111) , 277V +- 3 mV on GCE; not iR corrected
Note on A315: [Threaded comment] Your version of Excel allows you to read this threaded comment; however, any edits to it will get removed if the file is opened in a newer version of Excel. Learn more: https://go.microsoft.com/fwlink/?linkid=870924 Comment: 0,346 V on Au without W, 0.405 V after annealing, 0,429 of FeCo layered double hydroxide
Note on O315: [Threaded comment] Your version of Excel allows you to read this threaded comment; however, any edits to it will get removed if the file is opened in a newer version of Excel. Learn more: https://go.microsoft.com/fwlink/?linkid=870924 Comment: +- 4mV; .405V +- 2 mV on Au (111) , .301V +- 4 mV on GCE; not iR corrected
Note on O316: [Threaded comment] Your version of Excel allows you to read this threaded comment; however, any edits to it will get removed if the file is opened in a newer version of Excel. Learn more: https://go.microsoft.com/fwlink/?linkid=870924 Comment: +- 3mV; .315V +- 5 mV on Au (111) , .223V +- 2 mV on glassy carbon electrode (GCE); not iR corrected
Note on N391: [Threaded comment] Your version of Excel allows you to read this threaded comment; however, any edits to it will get removed if the file is opened in a newer version of Excel. Learn more: https://go.microsoft.com/fwlink/?linkid=870924 Comment: 107 at higher current densities
Note on M399: [Threaded comment] Your version of Excel allows you to read this threaded comment; however, any edits to it will get removed if the file is opened in a newer version of Excel. Learn more: https://go.microsoft.com/fwlink/?linkid=870924 Comment: at 450 mA/cm2 and 35 deg C
Note on O399: [Threaded comment] Your version of Excel allows you to read this threaded comment; however, any edits to it will get removed if the file is opened in a newer version of Excel. Learn more: https://go.microsoft.com/fwlink/?linkid=870924 Comment: working potential?
Note on O401: [Threaded comment] Your version of Excel allows you to read this threaded comment; however, any edits to it will get removed if the file is opened in a newer version of Excel. Learn more: https://go.microsoft.com/fwlink/?linkid=870924 Comment: working potential?
Note on D406: [Threaded comment] Your version of Excel allows you to read this threaded comment; however, any edits to it will get removed if the file is opened in a newer version of Excel. Learn more: https://go.microsoft.com/fwlink/?linkid=870924 Comment: 0.1 NaOH electrolyte
Note on O595: [Threaded comment] Your version of Excel allows you to read this threaded comment; however, any edits to it will get removed if the file is opened in a newer version of Excel. Learn more: https://go.microsoft.com/fwlink/?linkid=870924 Comment: Or 0.180 @...
Note on A601: [Threaded comment] Your version of Excel allows you to read this threaded comment; however, any edits to it will get removed if the file is opened in a newer version of Excel. Learn more: https://go.microsoft.com/fwlink/?linkid=870924 Comment: A synergistic effect between Ni and NiO was predicted to promote the desorption of OH- and H adsorption simultaneously
Note on A603: [Threaded comment] Your version of Excel allows you to read this threaded comment; however, any edits to it will get removed if the file is opened in a newer version of Excel. Learn more: https://go.microsoft.com/fwlink/?linkid=870924 Comment: Fe in Ni place
Note on N684: [Threaded comment] Your version of Excel allows you to read this threaded comment; however, any edits to it will get removed if the file is opened in a newer version of Excel. Learn more: https://go.microsoft.com/fwlink/?linkid=870924 Comment: [1]
Note on N685: [Threaded comment] Your version of Excel allows you to read this threaded comment; however, any edits to it will get removed if the file is opened in a newer version of Excel. Learn more: https://go.microsoft.com/fwlink/?linkid=870924 Comment: [1]
Note on N686: [Threaded comment] Your version of Excel allows you to read this threaded comment; however, any edits to it will get removed if the file is opened in a newer version of Excel. Learn more: https://go.microsoft.com/fwlink/?linkid=870924 Comment: [1]
Note on N727: [Threaded comment] Your version of Excel allows you to read this threaded comment; however, any edits to it will get removed if the file is opened in a newer version of Excel. Learn more: https://go.microsoft.com/fwlink/?linkid=870924 Comment: 140 at higher current densities
Note on A733: [Threaded comment] Your version of Excel allows you to read this threaded comment; however, any edits to it will get removed if the file is opened in a newer version of Excel. Learn more: https://go.microsoft.com/fwlink/?linkid=870924 Comment: Sr2Ni1.5−xCoxMo0.5O6−δ (x = 0.375, 0.75, 1.125, and 1.5)
Note on A739: [Threaded comment] Your version of Excel allows you to read this threaded comment; however, any edits to it will get removed if the file is opened in a newer version of Excel. Learn more: https://go.microsoft.com/fwlink/?linkid=870924 Comment: Sr2Fe1.5−x−yCoxNiyMo0.5O6−δ (x = 0.375, y = 0.75; x = 0.75, y = 0.375; x = 0.375, y = 0.375).
Note on A740: [Threaded comment] Your version of Excel allows you to read this threaded comment; however, any edits to it will get removed if the file is opened in a newer version of Excel. Learn more: https://go.microsoft.com/fwlink/?linkid=870924 Comment: Sr2Fe1.5−xCoxMo0.5O6−δ (x = 0.375, 0.75, 1.125, and 1.5)
Note on A746: [Threaded comment] Your version of Excel allows you to read this threaded comment; however, any edits to it will get removed if the file is opened in a newer version of Excel. Learn more: https://go.microsoft.com/fwlink/?linkid=870924 Comment: Sr2Fe1.5−xNixMo0.5O6−δ (x = 0.375, 0.75, 1.125, and 1.5)
Note on A951: [Threaded comment] Your version of Excel allows you to read this threaded comment; however, any edits to it will get removed if the file is opened in a newer version of Excel. Learn more: https://go.microsoft.com/fwlink/?linkid=870924 Comment: Fe doped W carbonnitride