## Sheet_name_1
| Catalyst Materials | Family | ΔGOH* | ΔGO* | ΔGOOH* | Overpotential at xx (nearby) current density vs RHE, V | ΔGO*-ΔGOH* | composition | material id | band gap | formation energy per atom
0 | AgAlO3 | Perovskite | 2.18 | 4.63 | 5.1 | 1.82 | 2.45 | Ag1 Al1 O3 | mp-1418444 | 0 | -0.2536764
1 | AgBiO3 | Perovskite | 1.09 | 3.37 | 4.23 | 1.55 | 2.28 | Ag1 Bi1 O3 | mp-775774 | 0 | -1.037718
2 | AgCoO3 | Perovskite | 1.59 | 3.28 | 4.66 | 0.92 | 1.69 | Ag1 Co1 O3 | mp-753992 | 0 | -0.7389645
3 | AgCrO3 | Perovskite | 0.83 | 2.36 | 4.26 | 1.31 | 1.53 | Ag1 Cr1 O3
4 | AgCuO3 | Perovskite | 1.8 | 4.36 | 4.79 | 1.38 | 2.56 | Ag1 Cu1 O3
5 | AgFeO3 | Perovskite | 1.71 | 3.57 | 4.85 | 0.74 | 1.86 | Ag1 Fe1 O3 | mp-1184234 | 0 | -0.6978621
6 | AgGeO3 | Perovskite | 1.2 | 3.94 | 4.51 | 1.74 | 2.74 | Ag1 Ge1 O3 | mp-891880 | 0 | -1.340481
7 | AgInO3 | Perovskite | 1.93 | 4.88 | 5 | 1.81 | 2.95 | Ag1 In1 O3
8 | AgIrO3 | Perovskite | 0.93 | 2.51 | 4.02 | 0.71 | 1.58 | Ag1 Ir1 O3
9 | AgMnO3 | Perovskite | 1.57 | 3.14 | 4.78 | 0.77 | 1.57 | Ag1 Mn1 O3 | mp-754229 | 0 | -1.191274
10 | AgMoO3 | Perovskite | -0.27 | -0.48 | 2.95 | 2.2 | -0.21 | Ag1 Mo1 O3
11 | AgNbO3 | Perovskite | 1.68 | 4.46 | 4.99 | 1.55 | 2.78 | Ag1 Nb1 O3 | mp-557680 | 0.8149 | -2.150814
12 | AgNbO3 | Perovskite | -0.59 | 0.39 | 2.93 | 1.31 | 0.98 | Ag1 Nb1 O3 | mp-557680 | 0.8149 | -2.150814
13 | AgNiO3 | Perovskite | 1.53 | 3.66 | 4.34 | 1.15 | 2.13 | Ag1 Ni1 O3
14 | AgNpO3 | Perovskite | 1.11 | 3.3 | 4.33 | 1.79 | 2.19 | Ag1 Np1 O3
15 | AgOsO3 | Perovskite | 0.35 | 1.39 | 3.58 | 1.26 | 1.04 | Ag1 Os1 O3
16 | AgPdO3 | Perovskite | 0.96 | 3.39 | 3.99 | 1.19 | 2.43 | Ag1 Pd1 O3 | mp-776166 | 0 | -0.1771124
17 | AgPtO3 | Perovskite | 0.71 | 2.98 | 3.68 | 1.26 | 2.27 | Ag1 Pt1 O3
18 | AgPuO3 | Perovskite | 1.03 | 3.19 | 4.36 | 1.75 | 2.16 | Ag1 Pu1 O3
19 | AgReO3 | Perovskite | 0.29 | 2.02 | 3.44 | 1.39 | 1.73 | Ag1 Re1 O3
20 | AgRhO3 | Perovskite | 0.32 | 2.2 | 3.34 | 0.8 | 1.88 | Ag1 Rh1 O3
21 | AgRuO3 | Perovskite | 0.65 | 2.35 | 3.84 | 0.65 | 1.7 | Ag1 Ru1 O3 | mp-776168 | 0 | -0.9966883
22 | AgSbO3 | Perovskite | 0.13 | 2.33 | 3.66 | 1.48 | 2.2 | Ag1 Sb1 O3 | mp-860791 | 0.2875 | -1.386891
23 | AgScO3 | Perovskite | 2.13 | 5.07 | 4.96 | 1.82 | 2.94 | Ag1 Sc1 O3 | mp-776150 | 0.3612 | -2.113821
24 | AgSnO3 | Perovskite | 1.83 | 4.87 | 5.09 | 1.8 | 3.04 | Ag1 Sn1 O3 | mp-755834 | 0 | -1.352688
25 | AgTaO3 | Perovskite | 0.04 | 1.47 | 3.35 | 1.98 | 1.43 | Ag1 Ta1 O3 | mp-9890 | 1.6615 | -2.410359
26 | AgTcO3 | Perovskite | 0.61 | 2.26 | 3.78 | 1.34 | 1.65 | Ag1 Tc1 O3
27 | AgTeO3 | Perovskite | 0.38 | 2.73 | 3.84 | 1.57 | 2.35 | Ag1 Te1 O3 | mp-561489 | 1.1676 | -1.129141
28 | AgTiO3 | Perovskite | 1.81 | 4.28 | 4.94 | 1.6 | 2.47 | Ag1 Ti1 O3
29 | AgUO3 | Perovskite | 0.96 | 3.07 | 4.26 | 1.7 | 2.11 | Ag1 U1 O3
30 | AgVO3 | Perovskite | 0.64 | 2.26 | 4.14 | 1.36 | 1.62 | Ag1 V1 O3 | mp-624691 | 1.6463 | -1.73465
31 | AgWO3 | Perovskite | -1.22 | -1.86 | 2.11 | 2.73 | -0.64 | Ag1 W1 O3
32 | AgZrO3 | Perovskite | 2 | 4.98 | 4.97 | 1.89 | 2.98 | Ag1 Zr1 O3
33 | AlBO3 | Perovskite | 2.3 | 4.56 | 5.27 | 1.07 | 2.26 | Al1 B1 O3 | mp-8110 | 5.8392 | -3.119121
34 | AlRhO3 | Perovskite | -1.03 | 0.37 | 2.11 | 1.58 | 1.4 | Al1 Rh1 O3 | mp-1178547 | 1.7659 | -2.223772
35 | BaAgO3 | Perovskite | 2.26 | 4.88 | 5.23 | 1.39 | 2.62 | Ba1 Ag1 O3
36 | BaAlO3 | Perovskite | 2.05 | 1.42 | 4.78 | 2.14 | -0.63 | Ba1 Al1 O3 | mp-1183283 | 0 | -2.896166
37 | BaAuO3 | Perovskite | 2.01 | 4.42 | 4.83 | 1.18 | 2.41 | Ba1 Au1 O3 | mp-1183287 | 0 | -1.465447
38 | BaBiO3 | Perovskite | 0.69 | 3.1 | 3.88 | 1.18 | 2.41 | Ba1 Bi1 O3 | mp-644369 | 0.1011 | -1.297145
39 | BaCdO3 | Perovskite | 2.44 | 5.22 | 5.2 | 1.55 | 2.78 | Ba1 Cd1 O3 | mp-1183292 | 0 | -1.645883
40 | BaCeO3 | Perovskite | 2.39 | 5.01 | 5.55 | 1.39 | 2.62 | Ba1 Ce1 O3 | mp-5663 | 2.299 | -3.551038
41 | BaCoO3 | Perovskite | 2.45 | 3.17 | 5.55 | 1.22 | 0.72 | Ba1 Co1 O3 | mp-18965 | 0 | -2.053641
42 | BaCrO3 | Perovskite | 1.47 | 2.56 | 4.79 | 1.01 | 1.09 | Ba1 Cr1 O3 | mp-557081 | 0 | -2.539412
43 | BaCuO3 | Perovskite | 2.06 | 4.6 | 4.99 | 1.3 | 2.54 | Ba1 Cu1 O3 | mp-1076800 | 0 | -1.663929
44 | BaFeO3 | Perovskite | 2.22 | 4.07 | 5.35 | 0.99 | 1.85 | Ba1 Fe1 O3 | mp-705845 | 0 | -1.69006
45 | BaGaO3 | Perovskite | 2.15 | 4.97 | 4.95 | 1.59 | 2.82 | Ba1 Ga1 O3
46 | BaGeO3 | Perovskite | 1.54 | 4.02 | 4.86 | 1.51 | 2.48 | Ba1 Ge1 O3 | mp-676865 | 1.429 | -2.245581
47 | BaHfO3 | Perovskite | 2.27 | 5.28 | 5.43 | 1.78 | 3.01 | Ba1 Hf1 O3 | mp-998552 | 3.5394 | -3.787478
48 | BaHfO3 | Perovskite | 1.32 | 4.25 | 4.52 | 1.7 | 2.93 | Ba1 Hf1 O3 | mp-998552 | 3.5394 | -3.787478
49 | BaHgO3 | Perovskite | 2.18 | 4.78 | 5.29 | 1.37 | 2.6 | Ba1 Hg1 O3
50 | BaInO3 | Perovskite | 2.03 | 4.94 | 4.91 | 1.69 | 2.91 | Ba1 In1 O3 | mp-1227991 | 0 | -2.14425
51 | BaIrO3 | Perovskite | 1.85 | 3.22 | 5.18 | 0.73 | 1.37 | Ba1 Ir1 O3 | mp-5660 | 0 | -1.880645
52 | BaIrO3 | Perovskite | 0.84 | 2.12 | 3.89 | 0.54 | 1.28 | Ba1 Ir1 O3 | mp-5660 | 0 | -1.880645
53 | BaMnO3 | Perovskite | 1.89 | 3.25 | 5.07 | 0.74 | 1.36 | Ba1 Mn1 O3 | mp-757501 | 0 | -2.464672
54 | BaMoO3 | Perovskite | -0.54 | -0.72 | 2.66 | 2.16 | -0.18 | Ba1 Mo1 O3 | mp-19322 | 0 | -2.517559
55 | BaNbO3 | Perovskite | -0.56 | 0.23 | 3.08 | 1.63 | 0.79 | Ba1 Nb1 O3 | mp-3020 | 0 | -3.179518
56 | BaNbO3 | Perovskite | -1.28 | -1.91 | 2.09 | 2.77 | -0.63 | Ba1 Nb1 O3 | mp-3020 | 0 | -3.179518
57 | BaNiO3 | Perovskite | 1.89 | 3.69 | 4.67 | 1.03 | 1.8 | Ba1 Ni1 O3 | mp-19241 | 1.5157 | -1.820705
58 | BaNpO3 | Perovskite | 1.3 | 3.12 | 4.53 | 1.55 | 1.82 | Ba1 Np1 O3 | mp-8558 | 0 | -3.377697039
59 | BaOsO3 | Perovskite | 0.26 | 1.36 | 3.72 | 1.12 | 1.1 | Ba1 Os1 O3 | mp-781625 | 0 | -2.039811
60 | BaPbO3 | Perovskite | 1.73 | 4.46 | 4.89 | 1.5 | 2.73 | Ba1 Pb1 O3 | mp-561598 | 0 | -1.014441
61 | BaPdO3 | Perovskite | 1.39 | 3.54 | 4.15 | 0.92 | 2.15 | Ba1 Pd1 O3 | mp-1178510 | 0 | -1.686054
62 | BaPrO3 | Perovskite | 2.31 | 5.13 | 5.43 | 1.6 | 2.82 | Ba1 Pr1 O3 | mp-6910 | 0 | -2.967499
63 | BaPtO3 | Perovskite | 1.12 | 2.94 | 3.99 | 0.6 | 1.82 | Ba1 Pt1 O3 | mp-1214788 | 0.4159 | -1.807747
64 | BaReO3 | Perovskite | 0.1 | 1.97 | 3.43 | 1.2 | 1.87 | Ba1 Re1 O3 | mp-1183298 | 0 | -2.3726
65 | BaRhO3 | Perovskite | 0.66 | 2.19 | 3.52 | 0.3 | 1.53 | Ba1 Rh1 O3 | mp-7685 | 0 | -1.998036
66 | BaRuO3 | Perovskite | 0.5 | 1.96 | 3.46 | 0.27 | 1.46 | Ba1 Ru1 O3 | mp-5773 | 0 | -2.188982
67 | BaSbO3 | Perovskite | -0.99 | 1.31 | 2.61 | 1.08 | 2.3 | Ba1 Sb1 O3
68 | BaScO3 | Perovskite | 2.25 | 5.18 | 4.97 | 1.7 | 2.93 | Ba1 Sc1 O3 | mp-1183289 | 0 | -3.207874
69 | BaSnO3 | Perovskite | 2.1 | 5.04 | 5.46 | 1.71 | 2.94 | Ba1 Sn1 O3 | mp-3163 | 0.3724 | -2.588232
70 | BaSnO3 | Perovskite | 1.35 | 4.19 | 4.59 | 1.6 | 2.84 | Ba1 Sn1 O3 | mp-3163 | 0.3724 | -2.588232
71 | BaTaO3 | Perovskite | -0.35 | 1.26 | 3.29 | 1.63 | 1.61 | Ba1 Ta1 O3 | mp-754678 | 0 | -3.271684
72 | BaTbO3 | Perovskite | 2.57 | 5.54 | 5.62 | 1.74 | 2.97 | Ba1 Tb1 O3 | mp-5735 | 0 | -3.12482
73 | BaTcO3 | Perovskite | 0.66 | 1.96 | 3.86 | 1.19 | 1.3 | Ba1 Tc1 O3 | mp-555174 | 0 | -2.467128
74 | BaTeO3 | Perovskite | 0.28 | 2.64 | 3.66 | 1.28 | 2.36 | Ba1 Te1 O3 | mp-556021 | 3.0703 | -2.348481
75 | BaThO3 | Perovskite | 1.78 | 4.4 | 5.15 | 1.39 | 2.62 | Ba1 Th1 O3 | mp-8037 | 3.2033 | -3.692453
76 | BaTiO3 | Perovskite | 2.54 | 5.34 | 5.63 | 1.57 | 2.8 | Ba1 Ti1 O3 | mp-995191 | 0 | -1.686386
77 | BaTiO3 | Perovskite | 0.98 | 3.58 | 4.21 | 1.36 | 2.6 | Ba1 Ti1 O3 | mp-995191 | 0 | -1.686386
78 | BaTiO3 | Perovskite | 2.4 | 4.91 | 5.52 | 1.47 | 2.51 | Ba1 Ti1 O3 | mp-995191 | 0 | -1.686386
79 | BaTlO3 | Perovskite | 2.05 | 4.77 | 5.02 | 1.49 | 2.72 | Ba1 Tl1 O3 | mp-1183393 | 0 | -1.700949
80 | BaUO3 | Perovskite | 1.26 | 2.96 | 4.52 | 1.47 | 1.7 | Ba1 U1 O3 | mp-35730 | 0 | -3.487224
81 | BaVO3 | Perovskite | 1.07 | 2.31 | 4.53 | 0.99 | 1.24 | Ba1 V1 O3 | mp-19150 | 0 | -2.831013
82 | BaVO3 | Perovskite | -0.58 | -0.79 | 2.76 | 2.32 | -0.21 | Ba1 V1 O3 | mp-19150 | 0 | -2.831013
83 | BaWO3 | Perovskite | -0.77 | -0.71 | 2.67 | 2.28 | 0.06 | Ba1 W1 O3 | mp-1183395 | 0 | -2.464524
84 | BaYO3 | Perovskite | 1.8 | 4.78 | 4.75 | 1.75 | 2.98 | Ba1 Y1 O3
85 | BaZnO3 | Perovskite | 2.38 | 5.09 | 5.14 | 1.48 | 2.71 | Ba1 Zn1 O3 | mp-1183405 | 0 | -1.844944
86 | BaZrO3 | Perovskite | 2.38 | 5.41 | 5.5 | 1.79 | 3.03 | Ba1 Zr1 O3 | mp-3834 | 3.0377 | -3.639932
87 | BaZrO3 | Perovskite | 1.36 | 4.23 | 4.57 | 1.64 | 2.87 | Ba1 Zr1 O3 | mp-3834 | 3.0377 | -3.639932
88 | BeIrO3 | Perovskite | 1.65 | 3.08 | 4.95 | 0.64 | 1.43 | Be1 Ir1 O3
89 | CaAgO3 | Perovskite | 1.79 | 4.69 | 4.54 | 1.67 | 2.9 | Ca1 Ag1 O3
90 | CaAlO3 | Perovskite | 2.24 | 5 | 4.92 | 1.53 | 2.76 | Ca1 Al1 O3
91 | CaAuO3 | Perovskite | 1.45 | 4.29 | 4.33 | 1.62 | 2.84 | Ca1 Au1 O3
92 | CaCoO3 | Perovskite | 2.07 | 3.54 | 5.02 | 1.05 | 1.47 | Ca1 Co1 O3 | mp-1399298 | 0 | -1.564143
93 | CaCrO3 | Perovskite | 1.15 | 2.51 | 4.46 | 1.09 | 1.36 | Ca1 Cr1 O3 | mp-20772 | 0.4069 | -2.619043
94 | CaCuO3 | Perovskite | 2.03 | 4.51 | 5.01 | 1.25 | 2.48 | Ca1 Cu1 O3 | mp-1099873 | 0 | -1.701211
95 | CaFeO3 | Perovskite | 2.29 | 4.38 | 5.45 | 1.06 | 2.09 | Ca1 Fe1 O3 | mp-19115 | 0 | -2.229282
96 | CaGaO3 | Perovskite | 2.2 | 5.06 | 5 | 1.63 | 2.86 | Ca1 Ga1 O3
97 | CaGeO3 | Perovskite | 1.09 | 3.87 | 4.31 | 1.55 | 2.78 | Ca1 Ge1 O3 | mp-8130 | 2.0287 | -2.643369
98 | CaHfO3 | Perovskite | 2.32 | 5.35 | 5.43 | 1.8 | 3.03 | Ca1 Hf1 O3 | mp-754853 | 4.4855 | -3.821701
99 | CaIrO3 | Perovskite | 1 | 2.47 | 4.21 | 0.72 | 1.47 | Ca1 Ir1 O3 | mp-555735 | 0 | -2.078218
100 | CaMnO3 | Perovskite | 1.81 | 3.38 | 5.05 | 0.58 | 1.57 | Ca1 Mn1 O3 | mp-19201 | 0.4686 | -2.501201
101 | CaMoO3 | Perovskite | -0.11 | 0.29 | 3.21 | 1.89 | 0.4 | Ca1 Mo1 O3 | mp-607467 | 1.3335 | -2.620141
102 | CaNbO3 | Perovskite | -0.19 | 0.96 | 3.34 | 1.53 | 1.15 | Ca1 Nb1 O3 | mp-4957 | 0 | -3.157772
103 | CaNiO3 | Perovskite | 1.75 | 3.83 | 4.54 | 1.05 | 2.08 | Ca1 Ni1 O3 | mp-754103 | 1.2293 | -1.753519
104 | CaNpO3 | Perovskite | 1.24 | 3.23 | 4.44 | 1.6 | 1.99 | Ca1 Np1 O3
105 | CaOsO3 | Perovskite | 0.41 | 1.31 | 3.73 | 1.15 | 0.9 | Ca1 Os1 O3 | mp-1213970 | 0 | -2.146618
106 | CaPdO3 | Perovskite | 1.14 | 3.57 | 4.04 | 1.06 | 2.43 | Ca1 Pd1 O3
107 | CaPtO3 | Perovskite | 0.94 | 3.21 | 3.85 | 1.1 | 2.27 | Ca1 Pt1 O3 | mp-4784 | 1.2953 | -1.992265
108 | CaPuO3 | Perovskite | 1.18 | 3.13 | 4.44 | 1.57 | 1.95 | Ca1 Pu1 O3
109 | CaReO3 | Perovskite | 0.21 | 2.2 | 3.49 | 1.25 | 1.99 | Ca1 Re1 O3
110 | CaRhO3 | Perovskite | 0.47 | 2.23 | 3.45 | 0.8 | 1.76 | Ca1 Rh1 O3 | mp-1193602 | 0 | -2.093584
111 | CaRuO3 | Perovskite | 0.81 | 2.44 | 4.05 | 0.7 | 1.63 | Ca1 Ru1 O3 | mp-20947 | 0 | -2.227452
112 | CaScO3 | Perovskite | 2 | 4.96 | 4.84 | 1.74 | 2.96 | Ca1 Sc1 O3 | mp-1183534 | 0 | -3.070838
113 | CaSiO3 | Perovskite | 0.61 | 3.44 | 4.09 | 1.6 | 2.83 | Ca1 Si1 O3 | mp-649676 | 3.438 | -3.09845
114 | CaSnO3 | Perovskite | 2.08 | 5.03 | 5.41 | 1.72 | 2.95 | Ca1 Sn1 O3 | mp-7986 | 1.3905 | -2.485228
115 | CaTaO3 | Perovskite | -0.13 | 1.47 | 3.37 | 1.64 | 1.6 | Ca1 Ta1 O3
116 | CaTcO3 | Perovskite | 0.68 | 2.03 | 3.89 | 1.24 | 1.35 | Ca1 Tc1 O3 | mp-998543 | 0 | -2.446391
117 | CaTeO3 | Perovskite | 0.47 | 3.01 | 3.83 | 1.33 | 2.54 | Ca1 Te1 O3 | mp-561374 | 3.1241 | -2.398288
118 | CaTiO3 | Perovskite | 2.78 | 5.66 | 5.74 | 1.65 | 2.88 | Ca1 Ti1 O3 | mp-754701 | 3.3276 | -3.528498
119 | CaTiO3 | Perovskite | 1.44 | 3.84 | 4.7 | 1.17 | 2.4 | Ca1 Ti1 O3 | mp-754701 | 3.3276 | -3.528498
120 | CaUO3 | Perovskite | 1.22 | 3.07 | 4.46 | 1.53 | 1.85 | Ca1 U1 O3
121 | CaVO3 | Perovskite | 0.93 | 2.16 | 4.36 | 0.97 | 1.23 | Ca1 V1 O3 | mp-22608 | 0.4339 | -2.937107
122 | CaWO3 | Perovskite | -0.61 | -0.45 | 2.7 | 2.24 | 0.16 | Ca1 W1 O3 | mp-1431390 | 0 | -2.445274
123 | CaYO3 | Perovskite | 1.5 | 4.46 | 4.55 | 1.74 | 2.96 | Ca1 Y1 O3 | mp-1183544 | 0 | -2.831406
124 | CaZrO3 | Perovskite | 2.4 | 5.44 | 5.47 | 1.81 | 3.04 | Ca1 Zr1 O3 | mp-776024 | 3.4707 | -3.645573069
125 | CdCoO3 | Perovskite | 1.87 | 3.14 | 4.9 | 0.96 | 1.27 | Cd1 Co1 O3 | mp-770662 | 0 | -1.139825
126 | CdCrO3 | Perovskite | 0.93 | 2.01 | 4.34 | 1.28 | 1.08 | Cd1 Cr1 O3
127 | CdFeO3 | Perovskite | 1.92 | 3.45 | 5.04 | 0.77 | 1.53 | Cd1 Fe1 O3 | mp-776476 | 0 | -1.324206
128 | CdGeO3 | Perovskite | 1.45 | 4.08 | 4.75 | 1.65 | 2.63 | Cd1 Ge1 O3 | mp-8275 | 1.4099 | -1.844354
129 | CdHfO3 | Perovskite | 2.48 | 5.5 | 5.51 | 1.79 | 3.02 | Cd1 Hf1 O3 | mp-1212404 | 2.3244 | -2.943905
130 | CdIrO3 | Perovskite | 0.74 | 2.08 | 3.88 | 0.73 | 1.34 | Cd1 Ir1 O3 | mp-2647004 | 0 | -1.195453
131 | CdMnO3 | Perovskite | 1.76 | 3.05 | 4.95 | 0.79 | 1.29 | Cd1 Mn1 O3 | mp-1016854 | 0 | -1.419879
132 | CdMoO3 | Perovskite | -0.21 | 0.06 | 3.04 | 2.03 | 0.27 | Cd1 Mo1 O3
133 | CdNbO3 | Perovskite | -0.2 | 0.92 | 3.21 | 1.65 | 1.12 | Cd1 Nb1 O3
134 | CdNiO3 | Perovskite | 1.69 | 3.69 | 4.46 | 1.17 | 2 | Cd1 Ni1 O3
135 | CdNpO3 | Perovskite | 1.27 | 3.04 | 4.45 | 1.67 | 1.77 | Cd1 Np1 O3
136 | CdOsO3 | Perovskite | 0.06 | 0.83 | 3.31 | 1.26 | 0.77 | Cd1 Os1 O3 | mp-1016882 | 0 | -1.043184
137 | CdPdO3 | Perovskite | 1 | 3.35 | 3.94 | 1.19 | 2.35 | Cd1 Pd1 O3
138 | CdPtO3 | Perovskite | 0.72 | 2.97 | 3.65 | 1.23 | 2.25 | Cd1 Pt1 O3
139 | CdPuO3 | Perovskite | 1.2 | 2.88 | 4.45 | 1.64 | 1.68 | Cd1 Pu1 O3
140 | CdReO3 | Perovskite | -0.01 | 1.75 | 3.16 | 1.36 | 1.76 | Cd1 Re1 O3
141 | CdRhO3 | Perovskite | 0.25 | 1.81 | 3.25 | 0.85 | 1.56 | Cd1 Rh1 O3 | mp-1016875 | 0 | -0.853917
142 | CdRuO3 | Perovskite | 0.49 | 1.92 | 3.67 | 0.67 | 1.43 | Cd1 Ru1 O3 | mp-1016849 | 0 | -1.087313
143 | CdSnO3 | Perovskite | 1.98 | 4.92 | 5.2 | 1.74 | 2.94 | Cd1 Sn1 O3 | mp-849371 | 0.6904 | -1.815552
144 | CdTaO3 | Perovskite | -0.56 | 0.69 | 2.92 | 1.81 | 1.25 | Cd1 Ta1 O3
145 | CdTcO3 | Perovskite | 0.43 | 1.76 | 3.59 | 1.34 | 1.33 | Cd1 Tc1 O3 | mp-1189706 | 0 | -1.560756
146 | CdTeO3 | Perovskite | 0.42 | 2.76 | 3.84 | 1.47 | 2.34 | Cd1 Te1 O3 | mp-28290 | 2.9646 | -1.529819
147 | CdTiO3 | Perovskite | 2.9 | 5.76 | 5.82 | 1.67 | 2.86 | Cd1 Ti1 O3 | mp-5052 | 2.4156 | -2.640904
148 | CdUO3 | Perovskite | 1.16 | 2.82 | 4.4 | 1.6 | 1.66 | Cd1 U1 O3
149 | CdVO3 | Perovskite | 0.68 | 1.82 | 4.17 | 1.32 | 1.14 | Cd1 V1 O3 | mp-556857 | 0 | -2.079876
150 | CdWO3 | Perovskite | -0.8 | -0.89 | 2.47 | 2.38 | -0.09 | Cd1 W1 O3
151 | CdZrO3 | Perovskite | 2.31 | 5.17 | 5.28 | 1.82 | 2.86 | Cd1 Zr1 O3 | mp-1016845 | 0 | -2.489943
152 | CeAlO3 | Perovskite | 2.1 | 4.19 | 5.05 | 1.69 | 2.09 | Ce1 Al1 O3 | mp-776167 | 0 | -3.618799
153 | CeBiO3 | Perovskite | 1.09 | 3.2 | 4.24 | 1.37 | 2.11 | Ce1 Bi1 O3
154 | CeCoO3 | Perovskite | 1.31 | 2.93 | 4.37 | 0.92 | 1.62 | Ce1 Co1 O3
155 | CeCrO3 | Perovskite | 0.68 | 1.47 | 4.03 | 1.36 | 0.79 | Ce1 Cr1 O3 | mp-780712 | 0 | -3.102396
156 | CeCuO3 | Perovskite | 1.7 | 4.08 | 4.72 | 1.37 | 2.38 | Ce1 Cu1 O3 | mp-977389 | 0 | -2.335721
157 | CeFeO3 | Perovskite | 1.49 | 3.15 | 4.64 | 0.71 | 1.66 | Ce1 Fe1 O3 | mp-864636 | 0 | -2.57432
158 | CeGaO3 | Perovskite | 2.4 | 4.81 | 5.34 | 1.67 | 2.41 | Ce1 Ga1 O3 | mp-33365 | 0 | -2.892297
159 | CeInO3 | Perovskite | 1.91 | 4.6 | 4.96 | 1.7 | 2.69 | Ce1 In1 O3
160 | CeIrO3 | Perovskite | 0.35 | 1.68 | 3.64 | 0.73 | 1.33 | Ce1 Ir1 O3
161 | CeMgO3 | Perovskite | 1.84 | 4.53 | 4.73 | 1.64 | 2.69 | Ce1 Mg1 O3
162 | CeMnO3 | Perovskite | 1.35 | 2.66 | 4.59 | 0.81 | 1.31 | Ce1 Mn1 O3 | mp-1183706 | 0 | -2.793565
163 | CeMoO3 | Perovskite | -0.47 | -0.13 | 2.94 | 2.03 | 0.34 | Ce1 Mo1 O3
164 | CeNbO3 | Perovskite | -0.66 | 0.21 | 2.98 | 1.6 | 0.87 | Ce1 Nb1 O3
165 | CeNiO3 | Perovskite | 1.47 | 3.49 | 4.27 | 1.17 | 2.02 | Ce1 Ni1 O3 | mp-866095 | 0 | -2.398185
166 | CeNpO3 | Perovskite | 0.96 | 2.48 | 4.1 | 1.73 | 1.52 | Ce1 Np1 O3
167 | CePdO3 | Perovskite | 0.81 | 3.02 | 3.83 | 1.19 | 2.21 | Ce1 Pd1 O3
168 | CePtO3 | Perovskite | 0.39 | 2.54 | 3.54 | 1.22 | 2.15 | Ce1 Pt1 O3
169 | CePuO3 | Perovskite | 0.85 | 2.3 | 4.16 | 1.64 | 1.45 | Ce1 Pu1 O3 | mp-1183759 | 0 | -3.083416
170 | CeRhO3 | Perovskite | -0.02 | 1.51 | 3.17 | 0.91 | 1.53 | Ce1 Rh1 O3 | mp-1213826 | 0 | -2.554292
171 | CeRuO3 | Perovskite | 0.29 | 1.65 | 3.57 | 0.73 | 1.36 | Ce1 Ru1 O3
172 | CeSbO3 | Perovskite | -0.27 | 1.88 | 3.34 | 1.27 | 2.15 | Ce1 Sb1 O3 | mp-38685 | 0 | -2.483679
173 | CeScO3 | Perovskite | 1.97 | 4.77 | 4.8 | 1.76 | 2.8 | Ce1 Sc1 O3 | mp-777413 | 0 | -3.856544
174 | CeTaO3 | Perovskite | -0.73 | 0.49 | 2.97 | 1.86 | 1.22 | Ce1 Ta1 O3 | mp-1183701 | 0 | -3.056779
175 | CeTiO3 | Perovskite | 1.19 | 2.87 | 4.4 | 1.3 | 1.68 | Ce1 Ti1 O3 | mp-754524 | 0 | -3.49921
176 | CeUO3 | Perovskite | 0.68 | 2.13 | 3.97 | 1.57 | 1.45 | Ce1 U1 O3
177 | CeVO3 | Perovskite | 0.35 | 1.16 | 3.82 | 1.43 | 0.81 | Ce1 V1 O3 | mp-22593 | 0 | -2.965509
178 | CeZnO3 | Perovskite | 2.02 | 4.78 | 4.88 | 1.62 | 2.76 | Ce1 Zn1 O3
179 | Co0.5Ir0.5O2 | Bimetallic oxide | 0.65 | 2 | 3.62 | 0.39 | 1.35 | Co0.5 Ir0.5 O2
180 | Co0.5Ir0.5O2 | Bimetallic oxide | 0.65 | 2.33 | 3.94 | 0.45 | 1.68 | Co0.5 Ir0.5 O2
181 | Co0.5Ir0.5O2 | Bimetallic oxide | 0.61 | 1.96 | 3.62 | 0.43 | 1.35 | Co0.5 Ir0.5 O2
182 | CsIO3 | Perovskite | 2.74 | 4.65 | 5.45 | 1.51 | 1.91 | Cs1 I1 O3 | mp-613384 | 0 | 0.5802868
183 | DyAlO3 | Perovskite | 1.53 | 4.04 | 4.55 | 1.8 | 2.51 | Dy1 Al1 O3 | mp-984723 | 2.9483 | -3.620111
184 | DyBiO3 | Perovskite | 1.05 | 3.12 | 4.19 | 1.54 | 2.07 | Dy1 Bi1 O3 | mp-1207000 | 0 | -1.697655
185 | DyCoO3 | Perovskite | 1.31 | 3.12 | 4.43 | 0.87 | 1.81 | Dy1 Co1 O3 | mp-22137 | 1.1924 | -2.616292
186 | DyCrO3 | Perovskite | 0.63 | 1.4 | 3.97 | 1.43 | 0.77 | Dy1 Cr1 O3 | mp-19381 | 2.2185 | -3.223821
187 | DyCuO3 | Perovskite | 1.47 | 3.81 | 4.48 | 1.46 | 2.34 | Dy1 Cu1 O3 | mp-1183771 | 0 | -2.23591
188 | DyFeO3 | Perovskite | 1.26 | 3.23 | 4.47 | 0.67 | 1.97 | Dy1 Fe1 O3 | mp-22283 | 0.9134 | -2.852824
189 | DyGaO3 | Perovskite | 1.95 | 4.78 | 4.91 | 1.79 | 2.83 | Dy1 Ga1 O3 | mp-769015 | 2.8659 | -3.158011
190 | DyGeO3 | Perovskite | 0.82 | 3.21 | 4.07 | 1.75 | 2.39 | Dy1 Ge1 O3
191 | DyInO3 | Perovskite | 1.57 | 4.55 | 4.63 | 1.81 | 2.98 | Dy1 In1 O3 | mp-768149 | 1.9871 | -2.999814
192 | DyIrO3 | Perovskite | 0.57 | 1.78 | 3.8 | 0.65 | 1.21 | Dy1 Ir1 O3
193 | DyMnO3 | Perovskite | 1.19 | 2.73 | 4.4 | 0.76 | 1.54 | Dy1 Mn1 O3 | mp-542479 | 0 | -3.060528
194 | DyMoO3 | Perovskite | -0.26 | -0.07 | 3.07 | 2.06 | 0.19 | Dy1 Mo1 O3
195 | DyNbO3 | Perovskite | -0.34 | 0.39 | 3.19 | 1.71 | 0.73 | Dy1 Nb1 O3
196 | DyNiO3 | Perovskite | 1.26 | 3.24 | 4.08 | 1.21 | 1.98 | Dy1 Ni1 O3 | mp-19265 | 0 | -2.504156
197 | DyNpO3 | Perovskite | 0.78 | 2.55 | 3.96 | 1.8 | 1.77 | Dy1 Np1 O3
198 | DyOsO3 | Perovskite | 0.09 | 0.82 | 3.46 | 1.31 | 0.73 | Dy1 Os1 O3
199 | DyPdO3 | Perovskite | 0.84 | 2.88 | 3.82 | 1.24 | 2.04 | Dy1 Pd1 O3
200 | DyPtO3 | Perovskite | 0.46 | 2.45 | 3.58 | 1.29 | 1.99 | Dy1 Pt1 O3
201 | DyPuO3 | Perovskite | 0.69 | 2.32 | 4 | 1.74 | 1.63 | Dy1 Pu1 O3
202 | DyReO3 | Perovskite | -0.03 | 1.23 | 3.31 | 1.43 | 1.26 | Dy1 Re1 O3
203 | DyRhO3 | Perovskite | 0.08 | 1.46 | 3.27 | 0.76 | 1.38 | Dy1 Rh1 O3 | mp-1212884 | 0.8883 | -2.584684
204 | DyRuO3 | Perovskite | 0.4 | 1.65 | 3.68 | 0.65 | 1.25 | Dy1 Ru1 O3
205 | DySbO3 | Perovskite | -0.25 | 1.76 | 3.37 | 1.46 | 2.01 | Dy1 Sb1 O3 | mp-1207184 | 0 | -1.896604
206 | DyScO3 | Perovskite | 1.42 | 4.55 | 4.37 | 1.83 | 3.13 | Dy1 Sc1 O3 | mp-31120 | 4.4598 | -3.964137
207 | DySnO3 | Perovskite | 1.46 | 4.49 | 4.61 | 1.8 | 3.03 | Dy1 Sn1 O3 | mp-1184153 | 0 | -2.152799
208 | DyTaO3 | Perovskite | -0.4 | 0.62 | 3.21 | 1.96 | 1.02 | Dy1 Ta1 O3
209 | DyTcO3 | Perovskite | 0.29 | 1.28 | 3.52 | 1.4 | 0.99 | Dy1 Tc1 O3
210 | DyTeO3 | Perovskite | 0.09 | 2.11 | 3.53 | 1.58 | 2.02 | Dy1 Te1 O3
211 | DyTiO3 | Perovskite | 0.69 | 2.74 | 4 | 1.5 | 2.05 | Dy1 Ti1 O3 | mp-779599 | 0 | -3.635329
212 | DyUO3 | Perovskite | 0.54 | 2.14 | 3.83 | 1.68 | 1.6 | Dy1 U1 O3
213 | DyVO3 | Perovskite | 0.32 | 1.04 | 3.76 | 1.55 | 0.72 | Dy1 V1 O3 | mp-22789 | 1.3773 | -3.29971
214 | DyWO3 | Perovskite | -0.85 | -0.84 | 2.63 | 2.38 | 0.01 | Dy1 W1 O3
215 | DyZrO3 | Perovskite | 1.25 | 4.38 | 4.28 | 1.93 | 3.13 | Dy1 Zr1 O3
216 | ErAlO3 | Perovskite | 1.34 | 3.89 | 4.46 | 1.87 | 2.55 | Er1 Al1 O3 | mp-756458 | 5.803 | -3.764124
217 | ErBiO3 | Perovskite | 1.01 | 2.96 | 4.15 | 1.62 | 1.95 | Er1 Bi1 O3 | mp-754943 | 3.1136 | -2.829218
218 | ErCoO3 | Perovskite | 1.25 | 3.03 | 4.38 | 0.86 | 1.78 | Er1 Co1 O3 | mp-562779 | 1.4471 | -2.65891
219 | ErCrO3 | Perovskite | 0.57 | 1.32 | 3.95 | 1.44 | 0.75 | Er1 Cr1 O3 | mp-19063 | 0.2571 | -3.237348
220 | ErCuO3 | Perovskite | 1.38 | 3.61 | 4.43 | 1.47 | 2.23 | Er1 Cu1 O3 | mp-1184157 | 0 | -2.204686
221 | ErFeO3 | Perovskite | 1.21 | 3.12 | 4.42 | 0.67 | 1.91 | Er1 Fe1 O3 | mp-19935 | 1.3727 | -2.864901
222 | ErGaO3 | Perovskite | 1.75 | 4.52 | 4.82 | 1.86 | 2.77 | Er1 Ga1 O3 | mp-1213088 | 2.9001 | -3.185553
223 | ErInO3 | Perovskite | 1.44 | 4.31 | 4.56 | 1.87 | 2.87 | Er1 In1 O3 | mp-772217 | 1.956 | -3.012472
224 | ErIrO3 | Perovskite | 0.47 | 1.67 | 3.71 | 0.66 | 1.2 | Er1 Ir1 O3 | mp-1184162 | 0 | -1.770036
225 | ErMnO3 | Perovskite | 1.14 | 2.62 | 4.35 | 0.75 | 1.48 | Er1 Mn1 O3 | mp-19319 | 0.2489 | -3.048853
226 | ErMoO3 | Perovskite | -0.26 | -0.05 | 3.1 | 2.09 | 0.21 | Er1 Mo1 O3
227 | ErNbO3 | Perovskite | -0.34 | 0.3 | 3.18 | 1.86 | 0.64 | Er1 Nb1 O3
228 | ErNiO3 | Perovskite | 1.19 | 3.11 | 4.04 | 1.22 | 1.92 | Er1 Ni1 O3 | mp-18983 | 0 | -2.518321
229 | ErNpO3 | Perovskite | 0.67 | 2.37 | 3.91 | 1.89 | 1.7 | Er1 Np1 O3
230 | ErPdO3 | Perovskite | 0.77 | 2.75 | 3.79 | 1.27 | 1.98 | Er1 Pd1 O3
231 | ErPuO3 | Perovskite | 0.61 | 2.15 | 3.95 | 1.83 | 1.54 | Er1 Pu1 O3
232 | ErRhO3 | Perovskite | 0.03 | 1.4 | 3.23 | 0.8 | 1.37 | Er1 Rh1 O3 | mp-1213022 | 0.9642 | -2.597382
233 | ErRuO3 | Perovskite | 0.36 | 1.59 | 3.67 | 0.68 | 1.23 | Er1 Ru1 O3
234 | ErSbO3 | Perovskite | -0.27 | 1.65 | 3.35 | 1.54 | 1.92 | Er1 Sb1 O3
235 | ErScO3 | Perovskite | 1.24 | 4.3 | 4.29 | 1.91 | 3.06 | Er1 Sc1 O3 | mp-1212985 | 4.4171 | -3.972788
236 | ErTaO3 | Perovskite | -0.45 | 0.43 | 3.15 | 2.09 | 0.88 | Er1 Ta1 O3 | mp-1184204 | 0 | -2.787515
237 | ErTiO3 | Perovskite | 0.58 | 2.5 | 3.93 | 1.59 | 1.92 | Er1 Ti1 O3 | mp-756296 | 0 | -3.644787
238 | ErUO3 | Perovskite | 0.45 | 1.96 | 3.77 | 1.78 | 1.51 | Er1 U1 O3
239 | ErVO3 | Perovskite | 0.27 | 0.99 | 3.74 | 1.55 | 0.72 | Er1 V1 O3 | mp-19205 | 1.5838 | -3.311279
240 | EuAlO3 | Perovskite | 1.96 | 4.09 | 4.94 | 1.72 | 2.13 | Eu1 Al1 O3 | mp-973892 | 0 | -3.322451
241 | EuBiO3 | Perovskite | 1.05 | 3.26 | 4.2 | 1.36 | 2.21 | Eu1 Bi1 O3
242 | EuCoO3 | Perovskite | 1.55 | 3.02 | 4.68 | 0.96 | 1.47 | Eu1 Co1 O3 | mp-1212757 | 0 | -2.220311
243 | EuCrO3 | Perovskite | 0.71 | 1.48 | 4.09 | 1.38 | 0.77 | Eu1 Cr1 O3 | mp-754941 | 0 | -2.725065
244 | EuCuO3 | Perovskite | 1.72 | 4.01 | 4.75 | 1.4 | 2.29 | Eu1 Cu1 O3 | mp-1338333 | 0 | -1.980366
245 | EuFeO3 | Perovskite | 1.54 | 3.24 | 4.8 | 0.73 | 1.7 | Eu1 Fe1 O3 | mp-504703 | 0 | -2.433761
246 | EuGeO3 | Perovskite | 0.87 | 3.42 | 4.32 | 1.59 | 2.55 | Eu1 Ge1 O3 | mp-865181 | 0 | -2.607839
247 | EuInO3 | Perovskite | 1.85 | 4.77 | 4.93 | 1.69 | 2.92 | Eu1 In1 O3 | mp-1212980 | 0 | -2.579556
248 | EuIrO3 | Perovskite | 0.53 | 1.68 | 3.76 | 0.69 | 1.15 | Eu1 Ir1 O3 | mp-1184445 | 0 | -1.900874
249 | EuMnO3 | Perovskite | 1.49 | 2.74 | 4.72 | 0.8 | 1.25 | Eu1 Mn1 O3 | mp-20614 | 0 | -2.659757
250 | EuMoO3 | Perovskite | -0.41 | -0.22 | 2.91 | 2.01 | 0.19 | Eu1 Mo1 O3 | mp-1184411 | 0 | -2.489612
251 | EuNbO3 | Perovskite | -0.82 | -0.04 | 2.79 | 1.6 | 0.78 | Eu1 Nb1 O3 | mp-755572 | 0 | -3.131699
252 | EuNiO3 | Perovskite | 1.49 | 3.42 | 4.31 | 1.22 | 1.93 | Eu1 Ni1 O3 | mp-977412 | 0 | -2.010399
253 | EuNpO3 | Perovskite | 1.04 | 2.62 | 4.25 | 1.63 | 1.58 | Eu1 Np1 O3 | mp-1213363 | 0 | -3.426082
254 | EuOsO3 | Perovskite | -0.09 | 0.68 | 3.27 | 1.29 | 0.77 | Eu1 Os1 O3 | mp-977370 | 0 | -2.046836
255 | EuPdO3 | Perovskite | 0.85 | 3 | 3.84 | 1.23 | 2.15 | Eu1 Pd1 O3 | mp-1184369 | 0 | -1.797823
256 | EuPtO3 | Perovskite | 0.48 | 2.58 | 3.58 | 1.25 | 2.1 | Eu1 Pt1 O3 | mp-976258 | 0 | -1.750192
257 | EuPuO3 | Perovskite | 0.93 | 2.37 | 4.28 | 1.58 | 1.44 | Eu1 Pu1 O3
258 | EuReO3 | Perovskite | -0.19 | 1.29 | 3.11 | 1.4 | 1.48 | Eu1 Re1 O3 | mp-976320 | 0 | -2.360392
259 | EuRhO3 | Perovskite | 0.01 | 1.43 | 3.17 | 0.83 | 1.42 | Eu1 Rh1 O3 | mp-19801 | 0 | -2.212826
260 | EuRuO3 | Perovskite | 0.29 | 1.57 | 3.57 | 0.66 | 1.28 | Eu1 Ru1 O3 | mp-866036 | 0 | -2.167312
261 | EuSbO3 | Perovskite | -0.33 | 1.9 | 3.35 | 1.28 | 2.23 | Eu1 Sb1 O3 | mp-976284 | 0 | -2.312366
262 | EuScO3 | Perovskite | 1.93 | 4.92 | 4.84 | 1.72 | 2.99 | Eu1 Sc1 O3 | mp-22487 | 0 | -3.53293
263 | EuSnO3 | Perovskite | 1.81 | 4.75 | 5.04 | 1.69 | 2.94 | Eu1 Sn1 O3 | mp-862606 | 0 | -2.549912
264 | EuTaO3 | Perovskite | -0.75 | 0.37 | 2.91 | 1.79 | 1.12 | Eu1 Ta1 O3
265 | EuTcO3 | Perovskite | 0.19 | 1.19 | 3.41 | 1.36 | 1 | Eu1 Tc1 O3 | mp-1184447 | 0 | -2.430637
266 | EuTeO3 | Perovskite | 0.07 | 2.27 | 3.56 | 1.41 | 2.2 | Eu1 Te1 O3
267 | EuTiO3 | Perovskite | 1.44 | 3.31 | 4.8 | 1.41 | 1.87 | Eu1 Ti1 O3 | mp-22246 | 0 | -3.556369
268 | EuUO3 | Perovskite | 0.81 | 2.22 | 4.16 | 1.53 | 1.41 | Eu1 U1 O3 | mp-1213318 | 0 | -3.501058
269 | EuVO3 | Perovskite | 0.37 | 1.15 | 3.91 | 1.47 | 0.78 | Eu1 V1 O3 | mp-756315 | 0 | -2.936535
270 | EuWO3 | Perovskite | -0.96 | -0.97 | 2.5 | 2.32 | -0.01 | Eu1 W1 O3 | mp-1184400 | 0 | -2.410124
271 | EuZrO3 | Perovskite | 2.38 | 5.42 | 5.47 | 1.81 | 3.04 | Eu1 Zr1 O3 | mp-771055 | 0.3877 | -3.553857
272 | Fe0.5Ir0.5O2 | Bimetallic oxide | 0.42 | 1.86 | 3.52 | 0.43 | 1.44 | Fe0.5 Ir0.5 O2
273 | GdAlO3 | Perovskite | 1.4 | 3.9 | 4.56 | 1.83 | 2.5 | Gd1 Al1 O3 | mp-5223 | 3.2382 | -3.691213
274 | GdBiO3 | Perovskite | 1.03 | 2.98 | 4.2 | 1.59 | 1.95 | Gd1 Bi1 O3
275 | GdCoO3 | Perovskite | 1.22 | 2.98 | 4.33 | 0.83 | 1.76 | Gd1 Co1 O3 | mp-20951 | 0 | -2.335253
276 | GdCrO3 | Perovskite | 0.58 | 1.34 | 3.93 | 1.43 | 0.76 | Gd1 Cr1 O3 | mp-18331 | 2.1708 | -3.174068
277 | GdCuO3 | Perovskite | 1.37 | 3.65 | 4.47 | 1.46 | 2.28 | Gd1 Cu1 O3 | mp-1184481 | 0 | -2.247126
278 | GdFeO3 | Perovskite | 1.19 | 3.1 | 4.43 | 0.65 | 1.91 | Gd1 Fe1 O3 | mp-600576 | 0 | -2.797937
279 | GdGaO3 | Perovskite | 1.78 | 4.5 | 4.9 | 1.82 | 2.72 | Gd1 Ga1 O3 | mp-18656 | 3.3962 | -3.078497
280 | GdInO3 | Perovskite | 1.46 | 4.29 | 4.64 | 1.84 | 2.83 | Gd1 In1 O3 | mp-1212778 | 2.586 | -2.898065
281 | GdIrO3 | Perovskite | 0.49 | 1.71 | 3.72 | 0.65 | 1.22 | Gd1 Ir1 O3
282 | GdMnO3 | Perovskite | 1.11 | 2.57 | 4.38 | 0.74 | 1.46 | Gd1 Mn1 O3 | mp-510575 | 0.4041 | -2.982716
283 | GdMoO3 | Perovskite | -0.3 | -0.06 | 3.08 | 2.09 | 0.24 | Gd1 Mo1 O3
284 | GdNbO3 | Perovskite | -0.35 | 0.42 | 3.19 | 1.79 | 0.77 | Gd1 Nb1 O3
285 | GdNiO3 | Perovskite | 1.2 | 3.1 | 4.04 | 1.21 | 1.9 | Gd1 Ni1 O3 | mp-505604 | 0 | -2.45036
286 | GdNpO3 | Perovskite | 0.67 | 2.34 | 3.93 | 1.88 | 1.67 | Gd1 Np1 O3
287 | GdPdO3 | Perovskite | 0.77 | 2.74 | 3.8 | 1.25 | 1.97 | Gd1 Pd1 O3
288 | GdPuO3 | Perovskite | 0.6 | 2.13 | 3.98 | 1.8 | 1.53 | Gd1 Pu1 O3
289 | GdRhO3 | Perovskite | 0.07 | 1.44 | 3.26 | 0.75 | 1.37 | Gd1 Rh1 O3 | mp-1184503 | 0 | -2.072376
290 | GdRuO3 | Perovskite | 0.37 | 1.62 | 3.65 | 0.63 | 1.25 | Gd1 Ru1 O3
291 | GdSbO3 | Perovskite | -0.28 | 1.71 | 3.36 | 1.51 | 1.99 | Gd1 Sb1 O3
292 | GdScO3 | Perovskite | 1.28 | 4.32 | 4.35 | 1.87 | 3.04 | Gd1 Sc1 O3 | mp-5690 | 3.1418 | -3.921091
293 | GdTaO3 | Perovskite | -0.4 | 0.63 | 3.2 | 2.05 | 1.03 | Gd1 Ta1 O3
294 | GdTiO3 | Perovskite | 0.51 | 2.4 | 3.95 | 1.53 | 1.89 | Gd1 Ti1 O3 | mp-510278 | 0 | -3.618366
295 | GdUO3 | Perovskite | 0.41 | 1.93 | 3.78 | 1.75 | 1.52 | Gd1 U1 O3
296 | GdVO3 | Perovskite | 0.29 | 1.01 | 3.74 | 1.55 | 0.72 | Gd1 V1 O3 | mp-541177 | 0 | -3.253447
297 | HfCoO3 | Perovskite | 1.14 | 2.91 | 4.25 | 0.86 | 1.77 | Hf1 Co1 O3 | mp-753534 | 2.4865 | -2.831541
298 | HfCrO3 | Perovskite | 0.53 | 1.5 | 3.92 | 1.43 | 0.97 | Hf1 Cr1 O3 | mp-756322 | 1.5871 | -3.104223
299 | HfCuO3 | Perovskite | 1.38 | 3.72 | 4.45 | 1.46 | 2.34 | Hf1 Cu1 O3
300 | HfFeO3 | Perovskite | 1.22 | 3.08 | 4.41 | 0.69 | 1.86 | Hf1 Fe1 O3 | mp-753856 | 2.9099 | -2.942605
301 | HfGeO3 | Perovskite | 0.57 | 2.9 | 3.94 | 1.88 | 2.33 | Hf1 Ge1 O3
302 | HfMgO3 | Perovskite | 1.29 | 4.1 | 4.34 | 1.87 | 2.81 | Hf1 Mg1 O3 | mp-1016825 | 1.2772 | -3.044507
303 | HfMnO3 | Perovskite | 1.13 | 2.59 | 4.34 | 0.78 | 1.46 | Hf1 Mn1 O3 | mp-754657 | 2.6129 | -3.172476
304 | HfNiO3 | Perovskite | 1.19 | 3.16 | 4.02 | 1.23 | 1.97 | Hf1 Ni1 O3 | mp-1178219 | 2.7983 | -2.803041
305 | HfNpO3 | Perovskite | 0.73 | 2.39 | 3.89 | 1.95 | 1.66 | Hf1 Np1 O3 | mp-1184669 | 0 | -3.133317581
306 | HfPdO3 | Perovskite | 0.68 | 2.75 | 3.77 | 1.3 | 2.07 | Hf1 Pd1 O3
307 | HfPtO3 | Perovskite | 0.27 | 2.28 | 3.48 | 1.38 | 2.01 | Hf1 Pt1 O3
308 | HfTiO3 | Perovskite | 0.6 | 2.44 | 3.94 | 1.62 | 1.84 | Hf1 Ti1 O3
309 | HfVO3 | Perovskite | 0.29 | 1.22 | 3.72 | 1.54 | 0.93 | Hf1 V1 O3
310 | HfZnO3 | Perovskite | 1.53 | 4.38 | 4.57 | 1.88 | 2.85 | Hf1 Zn1 O3 | mp-1016819 | 0 | -2.441981
311 | HoAlO3 | Perovskite | 1.51 | 4.02 | 4.52 | 1.89 | 2.51 | Ho1 Al1 O3 | mp-4891 | 5.8359 | -3.756368
312 | HoBiO3 | Perovskite | 1.06 | 3.1 | 4.16 | 1.62 | 2.04 | Ho1 Bi1 O3 | mp-770830 | 2.7472 | -2.81251
313 | HoCoO3 | Perovskite | 1.29 | 2.95 | 4.37 | 0.87 | 1.66 | Ho1 Co1 O3 | mp-20570 | 0 | -2.640034
314 | HoCrO3 | Perovskite | 0.56 | 1.25 | 3.94 | 1.45 | 0.69 | Ho1 Cr1 O3 | mp-756834 | 2.2162 | -3.230546
315 | HoCuO3 | Perovskite | 1.45 | 3.77 | 4.46 | 1.48 | 2.32 | Ho1 Cu1 O3 | mp-1184736 | 0 | -2.218091
316 | HoFeO3 | Perovskite | 1.25 | 3.07 | 4.44 | 0.67 | 1.82 | Ho1 Fe1 O3 | mp-19785 | 1.5675 | -2.858877
317 | HoGaO3 | Perovskite | 1.92 | 4.74 | 4.89 | 1.86 | 2.82 | Ho1 Ga1 O3 | mp-769045 | 2.8722 | -3.172185
318 | HoInO3 | Perovskite | 1.55 | 4.53 | 4.61 | 1.87 | 2.98 | Ho1 In1 O3 | mp-776984 | 2.5765 | -2.944417
319 | HoIrO3 | Perovskite | 0.37 | 1.5 | 3.59 | 0.67 | 1.13 | Ho1 Ir1 O3
320 | HoMnO3 | Perovskite | 1.2 | 2.58 | 4.37 | 0.76 | 1.38 | Ho1 Mn1 O3 | mp-22081 | 0.4351 | -3.043501
321 | HoMoO3 | Perovskite | -0.39 | -0.2 | 2.96 | 2.11 | 0.19 | Ho1 Mo1 O3
322 | HoNbO3 | Perovskite | -0.6 | -0.01 | 2.96 | 1.86 | 0.59 | Ho1 Nb1 O3
323 | HoNiO3 | Perovskite | 1.23 | 3.22 | 4.05 | 1.24 | 1.99 | Ho1 Ni1 O3 | mp-18974 | 0 | -2.511054
324 | HoNpO3 | Perovskite | 0.75 | 2.39 | 3.92 | 1.89 | 1.64 | Ho1 Np1 O3
325 | HoPdO3 | Perovskite | 0.77 | 2.83 | 3.77 | 1.28 | 2.06 | Ho1 Pd1 O3
326 | HoPuO3 | Perovskite | 0.68 | 2.16 | 3.99 | 1.81 | 1.48 | Ho1 Pu1 O3
327 | HoRhO3 | Perovskite | -0.08 | 1.28 | 3.12 | 0.83 | 1.36 | Ho1 Rh1 O3 | mp-1212108 | 0.9606 | -2.591257
328 | HoRuO3 | Perovskite | 0.23 | 1.43 | 3.52 | 0.68 | 1.2 | Ho1 Ru1 O3
329 | HoSbO3 | Perovskite | -0.29 | 1.71 | 3.34 | 1.55 | 2 | Ho1 Sb1 O3 | mp-1207180 | 0 | -1.86753
330 | HoScO3 | Perovskite | 1.42 | 4.55 | 4.34 | 1.9 | 3.13 | Ho1 Sc1 O3 | mp-31121 | 4.476 | -3.968888
331 | HoTaO3 | Perovskite | -0.8 | 0.06 | 2.85 | 2.08 | 0.86 | Ho1 Ta1 O3
332 | HoTiO3 | Perovskite | 0.73 | 2.74 | 3.98 | 1.58 | 2.01 | Ho1 Ti1 O3 | mp-755236 | 0 | -3.639433
333 | HoUO3 | Perovskite | 0.51 | 1.97 | 3.77 | 1.77 | 1.46 | Ho1 U1 O3
334 | HoVO3 | Perovskite | 0.24 | 0.9 | 3.72 | 1.56 | 0.66 | Ho1 V1 O3 | mp-19024 | 1.1971 | -3.305159
335 | InMoO3 | Perovskite | -0.25 | -0.46 | 2.95 | 2.18 | -0.21 | In1 Mo1 O3
336 | InNbO3 | Perovskite | -1.11 | -1.29 | 2.39 | 2.44 | -0.18 | In1 Nb1 O3
337 | InTaO3 | Perovskite | -1.35 | -1.58 | 2.17 | 2.52 | -0.23 | In1 Ta1 O3 | mp-1187260 | 0 | -2.510975
338 | IrO2 | Bimetallic oxide | 0.09 | 1.47 | 3.21 | 0.51 | 1.38 | Ir1 O2
339 | IrO2 | Bimetallic oxide | 0.08 | 1.56 | 3.27 | 0.48 | 1.48 | Ir1 O2
340 | IrO2 | Bimetallic oxide | 0.96 | 2.35 | 4.09 | 0.51 | 1.39 | Ir1 O2
341 | IrO2 | Bimetallic oxide | 0.46 | 2.12 | 3.57 | 0.42 | 1.66 | Ir1 O2
342 | KBiO3 | Perovskite | 1.85 | 4.51 | 5.05 | 1.43 | 2.66 | K1 Bi1 O3 | mp-982040 | 0 | -1.494583
343 | KCrO3 | Perovskite | 1.21 | 2.47 | 4.48 | 1.15 | 1.26 | K1 Cr1 O3 | mp-1076732 | 0 | -1.676566
344 | KHfO3 | Perovskite | 2.15 | 5 | 4.96 | 1.62 | 2.85 | K1 Hf1 O3 | mp-998227 | 0 | -2.948187
345 | KIrO3 | Perovskite | 1.05 | 2.55 | 4.14 | 0.67 | 1.5 | K1 Ir1 O3 | mp-639811 | 0 | -1.514836
346 | KMnO3 | Perovskite | 1.85 | 3.34 | 4.98 | 0.75 | 1.49 | K1 Mn1 O3 | mp-1184948 | 0 | -1.482475
347 | KMoO3 | Perovskite | -0.18 | -0.13 | 3.05 | 1.95 | 0.05 | K1 Mo1 O3 | mp-1040469 | 0 | -2.047514
348 | KNbO3 | Perovskite | -0.65 | 0.5 | 2.88 | 1.15 | 1.15 | K1 Nb1 O3 | mp-935811 | 1.4121 | -2.844171
349 | KNpO3 | Perovskite | 1.24 | 3.2 | 4.38 | 1.52 | 1.96 | K1 Np1 O3 | mp-1185015 | 0 | -3.117998
350 | KOsO3 | Perovskite | -0.15 | 0.49 | 3.02 | 1.3 | 0.64 | K1 Os1 O3 | mp-1185009 | 0 | -1.630137
351 | KPaO3 | Perovskite | -0.88 | 1.9 | 2.79 | 1.55 | 2.78 | K1 Pa1 O3 | mp-1206970 | 3.0477 | -3.563382
352 | KPbO3 | Perovskite | 2.14 | 4.89 | 5.12 | 1.53 | 2.75 | K1 Pb1 O3 | mp-1184935 | 0 | -1.205004
353 | KPtO3 | Perovskite | 1.04 | 3.27 | 3.89 | 1.1 | 2.23 | K1 Pt1 O3 | mp-974842 | 0 | -0.9556497
354 | KPuO3 | Perovskite | 1.18 | 3.07 | 4.35 | 1.5 | 1.89 | K1 Pu1 O3 | mp-863708 | 0 | -3.02094
355 | KReO3 | Perovskite | 0.09 | 1.96 | 3.3 | 1.27 | 1.87 | K1 Re1 O3 | mp-973471 | 0 | -2.087518
356 | KRhO3 | Perovskite | 0.57 | 2.29 | 3.46 | 0.68 | 1.72 | K1 Rh1 O3 | mp-975134 | 0 | -1.18919
357 | KRuO3 | Perovskite | 1.23 | 2.86 | 4.16 | 0.4 | 1.63 | K1 Ru1 O3 | mp-973958 | 0 | -1.537936
358 | KSbO3 | Perovskite | 0.86 | 3.49 | 4.39 | 1.4 | 2.63 | K1 Sb1 O3 | mp-695836 | 0 | -1.28948
359 | KSnO3 | Perovskite | 1.79 | 4.57 | 4.82 | 1.55 | 2.78 | K1 Sn1 O3
360 | KTaO3 | Perovskite | 0.68 | 3.52 | 4.2 | 1.61 | 2.84 | K1 Ta1 O3 | mp-3614 | 2.0995 | -3.078375
361 | KTaO3 | Perovskite | -1.15 | 0.05 | 2.38 | 1.31 | 1.2 | K1 Ta1 O3 | mp-3614 | 2.0995 | -3.078375
362 | KTcO3 | Perovskite | 0.65 | 2 | 3.83 | 1.23 | 1.35 | K1 Tc1 O3 | mp-973267 | 0 | -1.98745
363 | KTiO3 | Perovskite | 2.3 | 4.83 | 4.97 | 1.3 | 2.53 | K1 Ti1 O3 | mp-760376 | 0 | -2.667418
364 | KUO3 | Perovskite | 1.18 | 3.02 | 4.32 | 1.45 | 1.84 | K1 U1 O3 | mp-4126 | 0.4454 | -3.340067
365 | KVO3 | Perovskite | 0.92 | 2.23 | 4.32 | 1.16 | 1.31 | K1 V1 O3 | mp-18815 | 3.046 | -2.411629
366 | KWO3 | Perovskite | -1.2 | -1.63 | 2.12 | 2.52 | -0.43 | K1 W1 O3 | mp-1040472 | 0 | -2.138646
367 | KZrO3 | Perovskite | 2.22 | 5.06 | 5.02 | 1.61 | 2.84 | K1 Zr1 O3 | mp-1184950 | 0 | -2.79997
368 | LaAlO3 | Perovskite | 2.93 | 4.27 | 5.81 | 1.7 | 1.34 | La1 Al1 O3 | mp-780422 | 4.4037 | -3.68742
369 | LaAlO3 | Perovskite | 2 | 4.93 | 4.8 | 1.7 | 2.93 | La1 Al1 O3 | mp-780422 | 4.4037 | -3.68742
370 | LaBiO3 | Perovskite | 1.13 | 3.24 | 4.26 | 1.4 | 2.11 | La1 Bi1 O3 | mp-768310 | 3.07 | -2.744504
371 | LaCoO3 | Perovskite | 0.4 | 2.43 | 3.51 | 0.8 | 2.03 | La1 Co1 O3 | mp-573180 | 0.4388 | -2.529161
372 | LaCrO3 | Perovskite | 0.66 | 1.38 | 4.04 | 1.43 | 0.72 | La1 Cr1 O3 | mp-19357 | 0 | -3.18996
373 | LaCuO3 | Perovskite | 2.05 | 4.59 | 4.76 | 1.31 | 2.54 | La1 Cu1 O3 | mp-3474 | 0 | -2.424619
374 | LaFeO3 | Perovskite | 1.45 | 3.17 | 4.72 | 0.49 | 1.72 | La1 Fe1 O3 | mp-605340 | 1.4672 | -2.561796
375 | LaGaO3 | Perovskite | 2.89 | 4.25 | 5.84 | 1.66 | 1.36 | La1 Ga1 O3 | mp-9831 | 0 | -1.687428
376 | LaGaO3 | Perovskite | 1.98 | 4.91 | 4.92 | 1.7 | 2.93 | La1 Ga1 O3 | mp-9831 | 0 | -1.687428
377 | LaHfO3 | Perovskite | -2.84 | -2.96 | 0.83 | 2.86 | -0.12 | La1 Hf1 O3
378 | LaInO3 | Perovskite | 2.07 | 4.49 | 5.15 | 1.73 | 2.42 | La1 In1 O3 | mp-11623 | 2.7507 | -2.930553
379 | LaIrO3 | Perovskite | 0.14 | 1.69 | 3.41 | 0.72 | 1.55 | La1 Ir1 O3
380 | LaMgO3 | Perovskite | 2.19 | 5.25 | 4.86 | 1.83 | 3.06 | La1 Mg1 O3 | mp-1184964 | 0 | -2.950148
381 | LaMnO3 | Perovskite | 1.11 | 2.38 | 4.43 | 0.82 | 1.27 | La1 Mn1 O3 | mp-645158 | 0.6483 | -2.714677
382 | LaMoO3 | Perovskite | -0.53 | -0.16 | 2.88 | 2.09 | 0.37 | La1 Mo1 O3
383 | LaNbO3 | Perovskite | -0.69 | 0.22 | 2.92 | 1.62 | 0.91 | La1 Nb1 O3
384 | LaNiO3 | Perovskite | 1.95 | 4.34 | 5.08 | 1.16 | 2.39 | La1 Ni1 O3 | mp-19339 | 0 | -2.472468
385 | LaNiO3 | Perovskite | 1.39 | 3.5 | 4.47 | 0.88 | 2.11 | La1 Ni1 O3 | mp-19339 | 0 | -2.472468
386 | LaNpO3 | Perovskite | 0.96 | 2.43 | 4.12 | 1.79 | 1.47 | La1 Np1 O3
387 | LaPdO3 | Perovskite | 0.96 | 3.42 | 3.78 | 1.23 | 2.46 | La1 Pd1 O3 | mp-16415 | 0 | -2.362996
388 | LaPtO3 | Perovskite | 0.45 | 2.84 | 3.39 | 1.16 | 2.39 | La1 Pt1 O3 | mp-1185084 | 0 | -2.016595
389 | LaPuO3 | Perovskite | 0.86 | 2.27 | 4.22 | 1.68 | 1.41 | La1 Pu1 O3
390 | LaRhO3 | Perovskite | -0.39 | 1.82 | 2.64 | 1.05 | 2.21 | La1 Rh1 O3 | mp-5163 | 0.594 | -2.545773
391 | LaRuO3 | Perovskite | 0.15 | 1.67 | 3.42 | 0.68 | 1.52 | La1 Ru1 O3 | mp-20472 | 0 | -2.560867
392 | LaSbO3 | Perovskite | -0.38 | 1.88 | 3.29 | 1.3 | 2.26 | La1 Sb1 O3
393 | LaScO3 | Perovskite | 2.55 | 5.57 | 5.57 | 1.79 | 3.02 | La1 Sc1 O3 | mp-31116 | 3.8973 | -3.951327
394 | LaScO3 | Perovskite | 1.65 | 4.64 | 4.44 | 1.76 | 2.99 | La1 Sc1 O3 | mp-31116 | 3.8973 | -3.951327
395 | LaTaO3 | Perovskite | -0.86 | 0.46 | 2.83 | 1.97 | 1.32 | La1 Ta1 O3 | mp-1239192 | 0 | -3.131598
396 | LaTiO3 | Perovskite | -0.06 | 1.34 | 3.5 | 0.93 | 1.4 | La1 Ti1 O3 | mp-8020 | 0 | -3.598314
397 | LaTiO3 | Perovskite | -1.33 | -1.86 | 2.06 | 2.68 | -0.53 | La1 Ti1 O3 | mp-8020 | 0 | -3.598314
398 | LaUO3 | Perovskite | 0.65 | 2.08 | 3.95 | 1.59 | 1.43 | La1 U1 O3
399 | LaVO3 | Perovskite | 0.37 | 1.08 | 3.83 | 1.52 | 0.71 | La1 V1 O3 | mp-19350 | 0 | -3.280066
400 | LaZnO3 | Perovskite | 2.37 | 5.16 | 5.1 | 1.55 | 2.79 | La1 Zn1 O3 | mp-1184965 | 0 | -2.523605
401 | LiHfO3 | Perovskite | 2.5 | 5.35 | 5.06 | 1.62 | 2.85 | Li1 Hf1 O3
402 | LiSiO3 | Perovskite | 2.16 | 4.7 | 5.11 | 1.31 | 2.54 | Li1 Si1 O3 | mp-1185414 | 0 | -2.395005
403 | LiSnO3 | Perovskite | 2.32 | 5.1 | 5 | 1.55 | 2.78 | Li1 Sn1 O3
404 | LiTiO3 | Perovskite | 2.77 | 5.32 | 5.16 | 1.54 | 2.55 | Li1 Ti1 O3
405 | LiZrO3 | Perovskite | 2.61 | 5.45 | 5.07 | 1.61 | 2.84 | Li1 Zr1 O3
406 | LuAlO3 | Perovskite | 1.49 | 4.06 | 4.53 | 1.92 | 2.57 | Lu1 Al1 O3 | mp-756850 | 3.7125 | -3.707617
407 | LuBiO3 | Perovskite | 1.09 | 3.09 | 4.19 | 1.66 | 2 | Lu1 Bi1 O3 | mp-772801 | 2.3018 | -2.83473
408 | LuCoO3 | Perovskite | 1.21 | 2.84 | 4.27 | 0.86 | 1.63 | Lu1 Co1 O3 | mp-550950 | 0 | -2.645594
409 | LuCrO3 | Perovskite | 0.56 | 1.38 | 3.92 | 1.44 | 0.82 | Lu1 Cr1 O3 | mp-755471 | 2.2649 | -3.254584
410 | LuCuO3 | Perovskite | 1.46 | 3.88 | 4.47 | 1.47 | 2.42 | Lu1 Cu1 O3
411 | LuFeO3 | Perovskite | 1.26 | 3.02 | 4.42 | 0.65 | 1.76 | Lu1 Fe1 O3 | mp-1193395 | 0 | -2.902547
412 | LuGaO3 | Perovskite | 1.87 | 4.64 | 4.9 | 1.9 | 2.77 | Lu1 Ga1 O3 | mp-768505 | 2.8828 | -3.220843
413 | LuInO3 | Perovskite | 1.54 | 4.43 | 4.63 | 1.91 | 2.89 | Lu1 In1 O3
414 | LuIrO3 | Perovskite | 0.26 | 1.62 | 3.56 | 0.66 | 1.36 | Lu1 Ir1 O3
415 | LuMnO3 | Perovskite | 1.19 | 2.51 | 4.36 | 0.75 | 1.32 | Lu1 Mn1 O3 | mp-21125 | 0.4482 | -3.061011
416 | LuMoO3 | Perovskite | -0.44 | -0.13 | 3 | 2.13 | 0.31 | Lu1 Mo1 O3
417 | LuNbO3 | Perovskite | -0.56 | 0.27 | 3.05 | 1.88 | 0.83 | Lu1 Nb1 O3
418 | LuNiO3 | Perovskite | 1.24 | 3.29 | 4.04 | 1.23 | 2.05 | Lu1 Ni1 O3 | mp-19327 | 0 | -2.536372
419 | LuNpO3 | Perovskite | 0.76 | 2.37 | 3.91 | 1.94 | 1.61 | Lu1 Np1 O3 | mp-1185498 | 0.0493 | -3.108341951
420 | LuPdO3 | Perovskite | 0.72 | 2.87 | 3.77 | 1.28 | 2.15 | Lu1 Pd1 O3 | mp-1185490 | 0 | -1.754801
421 | LuPuO3 | Perovskite | 0.68 | 2.18 | 3.97 | 1.87 | 1.5 | Lu1 Pu1 O3
422 | LuRhO3 | Perovskite | -0.02 | 1.45 | 3.18 | 0.79 | 1.47 | Lu1 Rh1 O3 | mp-973681 | 0 | -1.8894
423 | LuRuO3 | Perovskite | 0.24 | 1.58 | 3.56 | 0.67 | 1.34 | Lu1 Ru1 O3
424 | LuSbO3 | Perovskite | -0.29 | 1.66 | 3.32 | 1.58 | 1.95 | Lu1 Sb1 O3
425 | LuScO3 | Perovskite | 1.39 | 4.53 | 4.35 | 1.94 | 3.14 | Lu1 Sc1 O3 | mp-776593 | 4.5878 | -3.98371
426 | LuTaO3 | Perovskite | -0.73 | 0.34 | 2.98 | 2.11 | 1.07 | Lu1 Ta1 O3
427 | LuTiO3 | Perovskite | 0.69 | 2.53 | 3.93 | 1.59 | 1.84 | Lu1 Ti1 O3 | mp-754231 | 0 | -3.655254
428 | LuUO3 | Perovskite | 0.52 | 1.99 | 3.77 | 1.81 | 1.47 | Lu1 U1 O3 | mp-973536 | 0 | -3.050109
429 | LuVO3 | Perovskite | 0.27 | 1.04 | 3.71 | 1.55 | 0.77 | Lu1 V1 O3 | mp-973486 | 0 | -2.766144
430 | MgAlO3 | Perovskite | 2.04 | 4.95 | 4.91 | 1.67 | 2.91 | Mg1 Al1 O3 | mp-1185841 | 0 | -2.544116
431 | MgScO3 | Perovskite | 2.73 | 5.36 | 5.23 | 1.5 | 2.63 | Mg1 Sc1 O3
432 | MgYO3 | Perovskite | 2.65 | 5.34 | 5.19 | 1.46 | 2.69 | Mg1 Y1 O3
433 | Mo0.5Ir0.5O3 | Bimetallic oxide | 1.24 | 2.95 | 4.53 | 0.48 | 1.71 | Mo0.5 Ir0.5 O3
434 | Mo0.5Ir0.5O3 | Bimetallic oxide | 0.86 | 2.58 | 3.85 | 0.49 | 1.72 | Mo0.5 Ir0.5 O3
435 | Mo0.5Ir0.5O3 | Bimetallic oxide | 0.95 | 2.53 | 3.87 | 0.35 | 1.58 | Mo0.5 Ir0.5 O3
436 | Mo0.5Ir0.5O3 | Bimetallic oxide | 1.68 | 3.41 | 4.7 | 0.5 | 1.73 | Mo0.5 Ir0.5 O3
437 | NaBiO3 | Perovskite | 1.17 | 3.66 | 4.33 | 1.33 | 2.49 | Na1 Bi1 O3 | mp-23054 | 1.0964 | -1.594772
438 | NaCrO3 | Perovskite | 1.07 | 2.05 | 4.38 | 1.24 | 0.98 | Na1 Cr1 O3 | mp-1076642 | 0 | -1.712742
439 | NaHfO3 | Perovskite | 2.13 | 5.03 | 4.98 | 1.67 | 2.9 | Na1 Hf1 O3
440 | NaIrO3 | Perovskite | 0.82 | 2.05 | 3.88 | 0.73 | 1.23 | Na1 Ir1 O3 | mp-1079568 | 0 | -1.476475
441 | NaMnO3 | Perovskite | 1.82 | 3.18 | 4.95 | 0.78 | 1.36 | Na1 Mn1 O3
442 | NaMoO3 | Perovskite | -0.28 | -0.31 | 2.96 | 2.05 | -0.03 | Na1 Mo1 O3 | mp-998627 | 0 | -2.02762
443 | NaNbO3 | Perovskite | -0.6 | 0.71 | 2.9 | 0.97 | 1.31 | Na1 Nb1 O3 | mp-559354 | 1.7302 | -2.810258
444 | NaNpO3 | Perovskite | 1.27 | 2.91 | 4.35 | 1.52 | 1.64 | Na1 Np1 O3
445 | NaOsO3 | Perovskite | -0.38 | 0.17 | 2.79 | 1.38 | 0.55 | Na1 Os1 O3 | mp-998624 | 0 | -1.639731
446 | NaPtO3 | Perovskite | 0.9 | 3.15 | 3.69 | 1.16 | 2.25 | Na1 Pt1 O3
447 | NaPuO3 | Perovskite | 1.21 | 2.8 | 4.35 | 1.48 | 1.59 | Na1 Pu1 O3 | mp-976952 | 0 | -2.927076
448 | NaReO3 | Perovskite | -0.19 | 1.73 | 2.95 | 1.32 | 1.92 | Na1 Re1 O3 | mp-976923 | 0 | -2.077873
449 | NaRhO3 | Perovskite | 0.35 | 1.89 | 3.23 | 0.81 | 1.54 | Na1 Rh1 O3
450 | NaRuO3 | Perovskite | 0.57 | 1.98 | 3.63 | 0.67 | 1.41 | Na1 Ru1 O3 | mp-977107 | 0 | -1.523224
451 | NaSbO3 | Perovskite | 0.59 | 3.19 | 4.12 | 1.37 | 2.6 | Na1 Sb1 O3 | mp-760994 | 1.9296 | -1.99578
452 | NaSnO3 | Perovskite | 1.78 | 4.66 | 4.88 | 1.65 | 2.88 | Na1 Sn1 O3
453 | NaTaO3 | Perovskite | -1.24 | -0.04 | 2.26 | 1.43 | 1.2 | Na1 Ta1 O3 | mp-754818 | 2.7139 | -2.982667
454 | NaTcO3 | Perovskite | 0.46 | 1.59 | 3.55 | 1.29 | 1.13 | Na1 Tc1 O3 | mp-977176 | 0 | -1.976668
455 | NaTiO3 | Perovskite | 2.47 | 4.99 | 5.14 | 1.29 | 2.52 | Na1 Ti1 O3 | mp-977123 | 0 | -2.644411
456 | NaUO3 | Perovskite | 1.2 | 2.72 | 4.3 | 1.41 | 1.52 | Na1 U1 O3 | mp-5788 | 0.3702 | -3.291965
457 | NaVO3 | Perovskite | 0.77 | 1.81 | 4.22 | 1.25 | 1.04 | Na1 V1 O3 | mp-763901 | 2.9798 | -2.337337
458 | NaWO3 | Perovskite | -1.33 | -1.85 | 2 | 2.62 | -0.52 | Na1 W1 O3 | mp-19328 | 0 | -2.111565
459 | NaZrO3 | Perovskite | 2.19 | 5.07 | 5.03 | 1.66 | 2.88 | Na1 Zr1 O3
460 | NdAlO3 | Perovskite | 1.77 | 4.09 | 4.73 | 1.68 | 2.32 | Nd1 Al1 O3 | mp-5899 | 4.354 | -3.673234
461 | NdBiO3 | Perovskite | 1.07 | 3.22 | 4.27 | 1.4 | 2.15 | Nd1 Bi1 O3 | mp-974740 | 0 | -1.896071
462 | NdCoO3 | Perovskite | 1.48 | 3.54 | 4.69 | 0.83 | 2.06 | Nd1 Co1 O3 | mp-22599 | 0 | -2.526753
463 | NdCrO3 | Perovskite | 0.55 | 1.22 | 3.93 | 1.48 | 0.67 | Nd1 Cr1 O3 | mp-19269 | 2.2364 | -3.142606
464 | NdCuO3 | Perovskite | 1.53 | 3.9 | 4.55 | 1.46 | 2.37 | Nd1 Cu1 O3 | mp-1173386 | 0.123 | -2.38411
465 | NdFeO3 | Perovskite | 1.26 | 3.27 | 4.49 | 0.69 | 2.01 | Nd1 Fe1 O3 | mp-601267 | 0 | -2.133471
466 | NdGaO3 | Perovskite | 2.86 | 5.79 | 5.83 | 1.7 | 2.93 | Nd1 Ga1 O3 | mp-9834 | 0 | -1.621826
467 | NdGeO3 | Perovskite | 0.77 | 3.28 | 4.13 | 1.62 | 2.51 | Nd1 Ge1 O3 | mp-975347 | 0 | -2.492176
468 | NdInO3 | Perovskite | 1.74 | 4.64 | 4.83 | 1.7 | 2.9 | Nd1 In1 O3 | mp-755138 | 2.6533 | -2.875346
469 | NdIrO3 | Perovskite | 0.44 | 1.68 | 3.72 | 0.7 | 1.24 | Nd1 Ir1 O3
470 | NdMnO3 | Perovskite | 1.19 | 2.75 | 4.44 | 0.81 | 1.56 | Nd1 Mn1 O3 | mp-20852 | 1.898 | -2.964242
471 | NdMoO3 | Perovskite | -0.34 | -0.13 | 3 | 2.06 | 0.21 | Nd1 Mo1 O3
472 | NdNbO3 | Perovskite | -0.5 | 0.27 | 3.06 | 1.61 | 0.77 | Nd1 Nb1 O3
473 | NdNiO3 | Perovskite | 1.28 | 3.37 | 4.19 | 1.24 | 2.09 | Nd1 Ni1 O3 | mp-22106 | 0 | -2.42603
474 | NdNpO3 | Perovskite | 0.84 | 2.47 | 4.03 | 1.72 | 1.63 | Nd1 Np1 O3 | mp-1186312 | 0 | -2.474977
475 | NdOsO3 | Perovskite | 0.03 | 0.77 | 3.4 | 1.34 | 0.74 | Nd1 Os1 O3
476 | NdPdO3 | Perovskite | 0.81 | 2.93 | 3.84 | 1.25 | 2.12 | Nd1 Pd1 O3
477 | NdPtO3 | Perovskite | 0.36 | 2.48 | 3.56 | 1.28 | 2.12 | Nd1 Pt1 O3
478 | NdPuO3 | Perovskite | 0.72 | 2.25 | 4.08 | 1.64 | 1.53 | Nd1 Pu1 O3
479 | NdReO3 | Perovskite | -0.1 | 1.15 | 3.25 | 1.46 | 1.25 | Nd1 Re1 O3 | mp-1186326 | 0 | -2.210747
480 | NdRhO3 | Perovskite | 0.01 | 1.39 | 3.2 | 0.88 | 1.38 | Nd1 Rh1 O3 | mp-4582 | 0.6487 | -2.495926
481 | NdRuO3 | Perovskite | 0.34 | 1.59 | 3.63 | 0.7 | 1.25 | Nd1 Ru1 O3
482 | NdSbO3 | Perovskite | -0.27 | 1.84 | 3.37 | 1.3 | 2.11 | Nd1 Sb1 O3 | mp-1206341 | 0 | -2.076263
483 | NdScO3 | Perovskite | 1.59 | 4.6 | 4.48 | 1.74 | 3.01 | Nd1 Sc1 O3 | mp-31117 | 4.3025 | -3.897227
484 | NdSnO3 | Perovskite | 1.59 | 4.55 | 4.8 | 1.68 | 2.96 | Nd1 Sn1 O3
485 | NdTaO3 | Perovskite | -0.52 | 0.57 | 3.11 | 1.93 | 1.09 | Nd1 Ta1 O3 | mp-1186324 | 0 | -2.977553
486 | NdTcO3 | Perovskite | 0.2 | 1.17 | 3.46 | 1.41 | 0.97 | Nd1 Tc1 O3
487 | NdTeO3 | Perovskite | 0.06 | 2.18 | 3.55 | 1.44 | 2.12 | Nd1 Te1 O3
488 | NdTiO3 | Perovskite | -0.28 | 0.94 | 3.28 | 1.1 | 1.22 | Nd1 Ti1 O3 | mp-3119 | 0 | -3.567694
489 | NdUO3 | Perovskite | 0.54 | 2.07 | 3.86 | 1.57 | 1.53 | Nd1 U1 O3
490 | NdVO3 | Perovskite | 0.2 | 0.71 | 3.65 | 1.71 | 0.51 | Nd1 V1 O3 | mp-541129 | 1.1901 | -3.221812
491 | NdWO3 | Perovskite | -0.92 | -0.88 | 2.57 | 2.37 | 0.04 | Nd1 W1 O3
492 | NdZrO3 | Perovskite | 1.33 | 4.28 | 4.31 | 1.86 | 2.95 | Nd1 Zr1 O3 | mp-771131 | 0 | -3.450271
493 | PbCoO3 | Perovskite | 1.51 | 3.04 | 4.59 | 0.99 | 1.53 | Pb1 Co1 O3 | mp-770488 | 0 | -1.183237525
494 | PbCrO3 | Perovskite | 0.68 | 1.66 | 4.15 | 1.29 | 0.98 | Pb1 Cr1 O3 | mp-22364 | 0 | -1.738767
495 | PbCuO3 | Perovskite | 1.69 | 4.17 | 4.72 | 1.36 | 2.48 | Pb1 Cu1 O3 | mp-1184117 | 0 | -0.9185947
496 | PbFeO3 | Perovskite | 1.54 | 3.26 | 4.71 | 0.82 | 1.72 | Pb1 Fe1 O3 | mp-973579 | 0 | -1.357449
497 | PbGeO3 | Perovskite | 1.06 | 3.66 | 4.45 | 1.56 | 2.6 | Pb1 Ge1 O3 | mp-554699 | 2.7131 | -1.929992
498 | PbIrO3 | Perovskite | 0.5 | 1.69 | 3.75 | 0.82 | 1.19 | Pb1 Ir1 O3
499 | PbMgO3 | Perovskite | 1.75 | 4.53 | 4.73 | 1.59 | 2.78 | Pb1 Mg1 O3 | mp-976722 | 0 | -1.501178
500 | PbMnO3 | Perovskite | 1.45 | 2.84 | 4.65 | 0.87 | 1.39 | Pb1 Mn1 O3 | mp-510672 | 0 | -1.644086
501 | PbMoO3 | Perovskite | -0.33 | -0.11 | 2.97 | 1.96 | 0.22 | Pb1 Mo1 O3 | mp-1186106 | 0 | -1.683935
502 | PbNbO3 | Perovskite | -0.49 | 0.43 | 3.04 | 1.5 | 0.92 | Pb1 Nb1 O3
503 | PbNiO3 | Perovskite | 1.46 | 3.58 | 4.27 | 1.16 | 2.12 | Pb1 Ni1 O3 | mp-974108 | 0 | -0.9231271
504 | PbNpO3 | Perovskite | 1.08 | 2.68 | 4.2 | 1.58 | 1.6 | Pb1 Np1 O3
505 | PbOsO3 | Perovskite | -0.04 | 0.68 | 3.26 | 1.25 | 0.72 | Pb1 Os1 O3 | mp-680932 | 0 | -1.401314
506 | PbPdO3 | Perovskite | 0.79 | 3.23 | 3.83 | 1.18 | 2.44 | Pb1 Pd1 O3
507 | PbPtO3 | Perovskite | 0.46 | 2.78 | 3.55 | 1.21 | 2.32 | Pb1 Pt1 O3
508 | PbPuO3 | Perovskite | 1 | 2.52 | 4.22 | 1.52 | 1.52 | Pb1 Pu1 O3 | mp-1186799 | 0 | -2.564121
509 | PbReO3 | Perovskite | -0.15 | 1.47 | 3.1 | 1.36 | 1.62 | Pb1 Re1 O3
510 | PbRhO3 | Perovskite | -0.06 | 1.45 | 3.14 | 0.96 | 1.51 | Pb1 Rh1 O3
511 | PbRuO3 | Perovskite | 0.27 | 1.58 | 3.55 | 0.78 | 1.31 | Pb1 Ru1 O3 | mp-974337 | 0 | -1.305954
512 | PbSnO3 | Perovskite | 1.78 | 4.65 | 4.95 | 1.63 | 2.87 | Pb1 Sn1 O3 | mp-978952 | 1.0389 | -1.761754
513 | PbTaO3 | Perovskite | -0.72 | 0.31 | 2.87 | 1.68 | 1.03 | Pb1 Ta1 O3
514 | PbTcO3 | Perovskite | 0.2 | 1.39 | 3.42 | 1.35 | 1.19 | Pb1 Tc1 O3 | mp-687205 | 0 | -1.654829
515 | PbTeO3 | Perovskite | 0.16 | 2.5 | 3.63 | 1.39 | 2.34 | Pb1 Te1 O3 | mp-555021 | 2.6752 | -1.548936
516 | PbTiO3 | Perovskite | 1.19 | 3.42 | 4.44 | 1 | 2.23 | Pb1 Ti1 O3 | mp-20459 | 1.813 | -2.731353
517 | PbUO3 | Perovskite | 0.87 | 2.4 | 4.09 | 1.43 | 1.53 | Pb1 U1 O3
518 | PbVO3 | Perovskite | 0.41 | 1.38 | 3.99 | 1.35 | 0.97 | Pb1 V1 O3 | mp-20032 | 1.3715 | -2.11538
519 | PbWO3 | Perovskite | -0.89 | -0.92 | 2.51 | 2.3 | -0.03 | Pb1 W1 O3
520 | PbZnO3 | Perovskite | 1.9 | 4.77 | 4.83 | 1.64 | 2.87 | Pb1 Zn1 O3 | mp-1078329 | 0 | -1.474366
521 | PbZrO3 | Perovskite | 1.69 | 4.54 | 4.79 | 1.76 | 2.85 | Pb1 Zr1 O3 | mp-755798 | 2.6356 | -2.841977
522 | Pd0.5Ir0.5O2 | Bimetallic oxide | 0.83 | 2.46 | 3.84 | 0.4 | 1.63 | Pd0.5 Ir0.5 O2
523 | Pd0.5Ir0.5O2 | Bimetallic oxide | 0.48 | 1.95 | 3.68 | 0.5 | 1.47 | Pd0.5 Ir0.5 O2
524 | Pd0.5Ir0.5O2 | Bimetallic oxide | 0.58 | 1.94 | 3.52 | 0.35 | 1.36 | Pd0.5 Ir0.5 O2
525 | Pd0.5Ir0.5O2 | Bimetallic oxide | 0.57 | 2.23 | 3.73 | 0.43 | 1.66 | Pd0.5 Ir0.5 O2
526 | Pd0.5Ir0.5O2 | Bimetallic oxide | 0.47 | 1.79 | 3.46 | 0.44 | 1.32 | Pd0.5 Ir0.5 O2
527 | Pd0.5Ir0.5O2 | Bimetallic oxide | 0.76 | 2.29 | 3.83 | 0.31 | 1.53 | Pd0.5 Ir0.5 O2
528 | Pd0.5Ir0.5O2 | Bimetallic oxide | 0.53 | 1.76 | 3.44 | 0.45 | 1.23 | Pd0.5 Ir0.5 O2
529 | PrAlO3 | Perovskite | 2.02 | 4.18 | 5.02 | 1.73 | 2.16 | Pr1 Al1 O3 | mp-8218 | 2.8792 | -3.641501
530 | PrBiO3 | Perovskite | 1.11 | 3.28 | 4.28 | 1.41 | 2.17 | Pr1 Bi1 O3 | mp-976727 | 0 | -1.933506
531 | PrCoO3 | Perovskite | 1.21 | 2.88 | 4.4 | 0.88 | 1.67 | Pr1 Co1 O3 | mp-20427 | 0 | -2.389773
532 | PrCrO3 | Perovskite | 0.57 | 1.23 | 3.94 | 1.48 | 0.66 | Pr1 Cr1 O3 | mp-19353 | 1.847 | -3.007309
533 | PrCuO3 | Perovskite | 1.63 | 4.03 | 4.7 | 1.44 | 2.4 | Pr1 Cu1 O3 | mp-1186515 | 0 | -2.31626
534 | PrFeO3 | Perovskite | 1.38 | 3.07 | 4.66 | 0.46 | 1.69 | Pr1 Fe1 O3 | mp-22341 | 1.0793 | -2.760758
535 | PrGaO3 | Perovskite | 2.86 | 5.8 | 5.83 | 1.71 | 2.94 | Pr1 Ga1 O3 | mp-9833 | 0 | -1.592545
536 | PrGaO3 | Perovskite | 2.41 | 5.08 | 5.41 | 1.71 | 2.67 | Pr1 Ga1 O3 | mp-9833 | 0 | -1.592545
537 | PrGeO3 | Perovskite | 0.82 | 3.33 | 4.23 | 1.65 | 2.51 | Pr1 Ge1 O3
538 | PrInO3 | Perovskite | 1.84 | 4.83 | 4.99 | 1.73 | 2.99 | Pr1 In1 O3 | mp-1105130 | 2.6336 | -2.861447
539 | PrIrO3 | Perovskite | 0.37 | 1.58 | 3.6 | 0.7 | 1.21 | Pr1 Ir1 O3
540 | PrMgO3 | Perovskite | 1.78 | 4.54 | 4.73 | 1.67 | 2.76 | Pr1 Mg1 O3
541 | PrMnO3 | Perovskite | 1.04 | 2.26 | 4.36 | 0.87 | 1.22 | Pr1 Mn1 O3 | mp-22564 | 0 | -2.947292
542 | PrMoO3 | Perovskite | -0.45 | -0.15 | 2.93 | 2.08 | 0.3 | Pr1 Mo1 O3
543 | PrNbO3 | Perovskite | -0.62 | 0.25 | 2.99 | 1.62 | 0.87 | Pr1 Nb1 O3 | mp-975913 | 0 | -2.92962
544 | PrNiO3 | Perovskite | 1.37 | 3.44 | 4.18 | 1.22 | 2.07 | Pr1 Ni1 O3 | mp-22280 | 0 | -2.410344
545 | PrNpO3 | Perovskite | 0.92 | 2.49 | 4.17 | 1.75 | 1.57 | Pr1 Np1 O3
546 | PrPdO3 | Perovskite | 0.81 | 2.99 | 3.81 | 1.24 | 2.18 | Pr1 Pd1 O3
547 | PrPtO3 | Perovskite | 0.36 | 2.55 | 3.49 | 1.28 | 2.19 | Pr1 Pt1 O3
548 | PrPuO3 | Perovskite | 0.83 | 2.27 | 4.22 | 1.66 | 1.44 | Pr1 Pu1 O3
549 | PrRhO3 | Perovskite | -0.08 | 1.37 | 3.12 | 0.85 | 1.45 | Pr1 Rh1 O3 | mp-4789 | 0.6013 | -2.474947
550 | PrRuO3 | Perovskite | 0.24 | 1.5 | 3.5 | 0.68 | 1.26 | Pr1 Ru1 O3 | mp-20186 | 0 | -2.484587
551 | PrSbO3 | Perovskite | -0.32 | 1.89 | 3.37 | 1.33 | 2.21 | Pr1 Sb1 O3
552 | PrScO3 | Perovskite | 1.89 | 4.91 | 4.77 | 1.77 | 3.02 | Pr1 Sc1 O3 | mp-559756 | 4.2605 | -3.882217
553 | PrTaO3 | Perovskite | -0.78 | 0.43 | 2.9 | 1.94 | 1.21 | Pr1 Ta1 O3
554 | PrTiO3 | Perovskite | 1.15 | 2.96 | 4.39 | 1.35 | 1.81 | Pr1 Ti1 O3 | mp-754696 | 0 | -3.485201
555 | PrUO3 | Perovskite | 0.65 | 2.06 | 4 | 1.6 | 1.41 | Pr1 U1 O3
556 | PrVO3 | Perovskite | 0.22 | 0.82 | 3.68 | 1.63 | 0.6 | Pr1 V1 O3 | mp-1209329 | 1.3016 | -3.20624
557 | PrZnO3 | Perovskite | 1.98 | 4.87 | 4.83 | 1.64 | 2.89 | Pr1 Zn1 O3
558 | RbBiO3 | Perovskite | 1.1 | 3.38 | 4.24 | 1.3 | 2.28 | Rb1 Bi1 O3 | mp-975384 | 0 | -1.458301
559 | RbCrO3 | Perovskite | 1.18 | 2.26 | 4.47 | 1.09 | 1.08 | Rb1 Cr1 O3 | mp-1076360 | 0 | -1.558476
560 | RbIrO3 | Perovskite | 0.9 | 2.2 | 4.06 | 0.73 | 1.3 | Rb1 Ir1 O3 | mp-975284 | 0 | -1.206181
561 | RbMnO3 | Perovskite | 1.8 | 3.14 | 4.88 | 0.78 | 1.34 | Rb1 Mn1 O3 | mp-975346 | 0 | -1.378852
562 | RbMoO3 | Perovskite | -0.28 | 0.02 | 3.01 | 1.9 | 0.3 | Rb1 Mo1 O3 | mp-975292 | 0 | -1.95366
563 | RbNbO3 | Perovskite | -0.58 | 0.51 | 3 | 1.32 | 1.09 | Rb1 Nb1 O3 | mp-756063 | 2.8197 | -2.815495
564 | RbNpO3 | Perovskite | 1.07 | 2.86 | 4.19 | 1.46 | 1.79 | Rb1 Np1 O3 | mp-975288 | 0 | -3.078309
565 | RbOsO3 | Perovskite | 0.06 | 0.86 | 3.39 | 1.17 | 0.8 | Rb1 Os1 O3 | mp-998602 | 0 | -1.611568
566 | RbPaO3 | Perovskite | -1.17 | 0.06 | 2.52 | 1.23 | 1.23 | Rb1 Pa1 O3 | mp-1206844 | 3.001 | -3.537303
567 | RbPtO3 | Perovskite | 0.95 | 2.8 | 3.78 | 1.06 | 1.85 | Rb1 Pt1 O3 | mp-975236 | 0 | -0.8896997
568 | RbPuO3 | Perovskite | 1.03 | 2.69 | 4.19 | 1.42 | 1.66 | Rb1 Pu1 O3 | mp-1186888 | 0 | -2.981312
569 | RbReO3 | Perovskite | -0.01 | 1.58 | 3.19 | 1.24 | 1.59 | Rb1 Re1 O3 | mp-975216 | 0 | -1.974709
570 | RbRhO3 | Perovskite | 0.38 | 2.03 | 3.35 | 0.76 | 1.65 | Rb1 Rh1 O3 | mp-1186897 | 0 | -1.109465
571 | RbRuO3 | Perovskite | 0.66 | 2.13 | 3.76 | 0.65 | 1.47 | Rb1 Ru1 O3 | mp-975208 | 0 | -1.439186
572 | RbSbO3 | Perovskite | 0.27 | 2.57 | 3.72 | 1.24 | 2.3 | Rb1 Sb1 O3 | mp-975206 | 0 | -1.799974
573 | RbTaO3 | Perovskite | -0.45 | 1.28 | 3.11 | 1.55 | 1.73 | Rb1 Ta1 O3 | mp-858693 | 0 | -0.6494338
574 | RbTcO3 | Perovskite | 0.52 | 1.76 | 3.66 | 1.23 | 1.24 | Rb1 Tc1 O3
575 | RbUO3 | Perovskite | 1.01 | 2.6 | 4.13 | 1.38 | 1.59 | Rb1 U1 O3 | mp-11775 | 0.4542 | -3.305348
576 | RbVO3 | Perovskite | 0.84 | 2.02 | 4.26 | 1.12 | 1.18 | Rb1 V1 O3 | mp-19031 | 3.0572 | -2.410381
577 | RbWO3 | Perovskite | -0.83 | -0.8 | 2.54 | 2.24 | 0.03 | Rb1 W1 O3 | mp-975138 | 0 | -2.041709
578 | Rh0.5Ir0.5O2 | Bimetallic oxide | 0.84 | 2.24 | 3.85 | 0.38 | 1.4 | Rh0.5 Ir0.5 O2
579 | Rh0.5Ir0.5O2 | Bimetallic oxide | 0.29 | 1.76 | 3.2 | 0.49 | 1.47 | Rh0.5 Ir0.5 O2
580 | Rh0.5Ir0.5O2 | Bimetallic oxide | 0.23 | 1.66 | 3.2 | 0.49 | 1.43 | Rh0.5 Ir0.5 O2
581 | Rh0.5Pd0.5O2 | Bimetallic oxide | 1 | 2.67 | 3.93 | 0.44 | 1.67 | Rh0.5 Pd0.5 O2
582 | Rh0.5Pd0.5O2 | Bimetallic oxide | 1.12 | 2.75 | 4.02 | 0.4 | 1.63 | Rh0.5 Pd0.5 O2
583 | Rh0.5Pd0.5O2 | Bimetallic oxide | 1.13 | 2.76 | 4 | 0.4 | 1.63 | Rh0.5 Pd0.5 O2
584 | Rh0.5Pt0.5O2 | Bimetallic oxide | 1.13 | 2.81 | 4.05 | 0.45 | 1.68 | Rh0.5 Pt0.5 O2
585 | ScAlO3 | Perovskite | 0.7 | 4.07 | 3.8 | 2.14 | 3.37 | Sc1 Al1 O3 | mp-4471 | 4.5919 | -3.670385
586 | ScIrO3 | Perovskite | 0.46 | 1.95 | 3.53 | 0.36 | 1.49 | Sc1 Ir1 O3
587 | ScSiO3 | Perovskite | -0.55 | -0.41 | 3.21 | 2.39 | 0.14 | Sc1 Si1 O3 | mp-1186993 | 0 | -2.765172
588 | SmAlO3 | Perovskite | 1.38 | 3.77 | 4.57 | 1.67 | 2.39 | Sm1 Al1 O3 | mp-7405 | 4.8614 | -3.698558
589 | SmBiO3 | Perovskite | 1.03 | 2.98 | 4.19 | 1.37 | 1.95 | Sm1 Bi1 O3
590 | SmCoO3 | Perovskite | 1.41 | 3.45 | 4.64 | 0.81 | 2.04 | Sm1 Co1 O3 | mp-22549 | 0.8039 | -2.442727
591 | SmCrO3 | Perovskite | 0.52 | 1.2 | 3.89 | 1.46 | 0.68 | Sm1 Cr1 O3 | mp-19257 | 1.7362 | -2.974554
592 | SmCuO3 | Perovskite | 1.38 | 3.58 | 4.47 | 1.45 | 2.2 | Sm1 Cu1 O3 | mp-772548 | 0 | -2.379389
593 | SmFeO3 | Perovskite | 1.15 | 3.2 | 4.45 | 0.71 | 2.05 | Sm1 Fe1 O3 | mp-20243 | 1.0882 | -2.804567
594 | SmGeO3 | Perovskite | 0.76 | 3.08 | 4.14 | 1.58 | 2.32 | Sm1 Ge1 O3 | mp-978926 | 0 | -2.459673
595 | SmInO3 | Perovskite | 1.48 | 4.19 | 4.63 | 1.67 | 2.71 | Sm1 In1 O3 | mp-752437 | 2.6397 | -2.899878
596 | SmIrO3 | Perovskite | 0.52 | 1.69 | 3.79 | 0.7 | 1.17 | Sm1 Ir1 O3
597 | SmMnO3 | Perovskite | 1.08 | 2.67 | 4.37 | 0.8 | 1.59 | Sm1 Mn1 O3 | mp-22203 | 0 | -2.991975
598 | SmMoO3 | Perovskite | -0.29 | -0.07 | 3.07 | 2 | 0.22 | Sm1 Mo1 O3
599 | SmNbO3 | Perovskite | -0.43 | 0.29 | 3.16 | 1.57 | 0.72 | Sm1 Nb1 O3
600 | SmNiO3 | Perovskite | 1.21 | 3.13 | 4.13 | 1.23 | 1.92 | Sm1 Ni1 O3 | mp-22495 | 0 | -2.453712
601 | SmNpO3 | Perovskite | 0.61 | 2.29 | 3.9 | 1.67 | 1.68 | Sm1 Np1 O3
602 | SmOsO3 | Perovskite | 0.07 | 0.8 | 3.49 | 1.33 | 0.73 | Sm1 Os1 O3
603 | SmPdO3 | Perovskite | 0.81 | 2.77 | 3.83 | 1.25 | 1.96 | Sm1 Pd1 O3
604 | SmPtO3 | Perovskite | 0.41 | 2.33 | 3.58 | 1.27 | 1.92 | Sm1 Pt1 O3
605 | SmPuO3 | Perovskite | 0.52 | 2.07 | 3.93 | 1.59 | 1.55 | Sm1 Pu1 O3 | mp-981250 | 0 | -2.944353
606 | SmReO3 | Perovskite | -0.05 | 1.11 | 3.32 | 1.45 | 1.16 | Sm1 Re1 O3
607 | SmRhO3 | Perovskite | 0.02 | 1.36 | 3.22 | 0.88 | 1.34 | Sm1 Rh1 O3 | mp-3317 | 0.7331 | -2.529654
608 | SmRuO3 | Perovskite | 0.36 | 1.57 | 3.69 | 0.7 | 1.21 | Sm1 Ru1 O3
609 | SmSbO3 | Perovskite | -0.26 | 1.79 | 3.39 | 1.27 | 2.05 | Sm1 Sb1 O3 | mp-1207179 | 0 | -2.01797
610 | SmScO3 | Perovskite | 1.24 | 4.15 | 4.33 | 1.71 | 2.91 | Sm1 Sc1 O3 | mp-31118 | 4.3669 | -3.922028
611 | SmSnO3 | Perovskite | 1.4 | 4.12 | 4.63 | 1.66 | 2.72 | Sm1 Sn1 O3
612 | SmTaO3 | Perovskite | -0.39 | 0.63 | 3.21 | 1.88 | 1.02 | Sm1 Ta1 O3
613 | SmTcO3 | Perovskite | 0.23 | 1.21 | 3.52 | 1.4 | 0.98 | Sm1 Tc1 O3
614 | SmTeO3 | Perovskite | 0.08 | 2.09 | 3.55 | 1.41 | 2.01 | Sm1 Te1 O3
615 | SmTiO3 | Perovskite | -0.35 | 0.83 | 3.19 | 1.13 | 1.18 | Sm1 Ti1 O3 | mp-22416 | 0 | -3.592337
616 | SmUO3 | Perovskite | 0.3 | 1.87 | 3.76 | 1.54 | 1.57 | Sm1 U1 O3
617 | SmVO3 | Perovskite | 0.16 | 0.76 | 3.61 | 1.62 | 0.6 | Sm1 V1 O3 | mp-20702 | 0 | -2.951449
618 | SmWO3 | Perovskite | -0.86 | -0.83 | 2.62 | 2.34 | 0.03 | Sm1 W1 O3
619 | SmZrO3 | Perovskite | 0.97 | 3.86 | 4.2 | 1.82 | 2.89 | Sm1 Zr1 O3
620 | SnTaO3 | Perovskite | -0.68 | 0.3 | 2.99 | 1.46 | 0.98 | Sn1 Ta1 O3 | mp-8074 | 0 | -2.362657
621 | SrAgO3 | Perovskite | 2.15 | 4.78 | 4.84 | 1.4 | 2.63 | Sr1 Ag1 O3 | mp-979294 | 0 | -1.389584
622 | SrAlO3 | Perovskite | 2.15 | 4.9 | 4.83 | 1.53 | 2.75 | Sr1 Al1 O3 | mp-978862 | 0 | -3.033029
623 | SrAuO3 | Perovskite | 1.87 | 4.37 | 4.73 | 1.27 | 2.5 | Sr1 Au1 O3 | mp-1187146 | 0 | -1.422065
624 | SrBiO3 | Perovskite | 0.65 | 2.93 | 3.56 | 1.05 | 2.28 | Sr1 Bi1 O3 | mp-29164 | 0.3106 | -2.271878
625 | SrCdO3 | Perovskite | 2.26 | 5.09 | 5.14 | 1.59 | 2.83 | Sr1 Cd1 O3
626 | SrCoO3 | Perovskite | 2.58 | 3.44 | 5.68 | 1.35 | 0.86 | Sr1 Co1 O3 | mp-562466 | 0 | -1.932815
627 | SrCrO3 | Perovskite | 1.49 | 2.72 | 4.8 | 0.85 | 1.23 | Sr1 Cr1 O3 | mp-781082 | 0.6759 | -2.580362
628 | SrFeO3 | Perovskite | 2.09 | 3.71 | 5.21 | 0.79 | 1.62 | Sr1 Fe1 O3 | mp-510624 | 0 | -2.224333
629 | SrGaO3 | Perovskite | 2.21 | 5.04 | 4.98 | 1.6 | 2.83 | Sr1 Ga1 O3
630 | SrGeO3 | Perovskite | 2.22 | 5 | 5.56 | 1.54 | 2.78 | Sr1 Ge1 O3 | mp-555731 | 3.0028 | -2.631789
631 | SrGeO3 | Perovskite | 1.11 | 3.87 | 4.53 | 1.53 | 2.76 | Sr1 Ge1 O3 | mp-555731 | 3.0028 | -2.631789
632 | SrHfO3 | Perovskite | 2.31 | 5.33 | 5.44 | 1.79 | 3.02 | Sr1 Hf1 O3 | mp-550908 | 3.6764 | -3.800846
633 | SrHfO3 | Perovskite | 1.24 | 4.18 | 4.47 | 1.71 | 2.94 | Sr1 Hf1 O3 | mp-550908 | 3.6764 | -3.800846
634 | SrHgO3 | Perovskite | 2.13 | 4.76 | 5.27 | 1.39 | 2.63 | Sr1 Hg1 O3 | mp-971975 | 0 | -1.3616
635 | SrInO3 | Perovskite | 1.88 | 4.82 | 4.83 | 1.71 | 2.94 | Sr1 In1 O3 | mp-972021 | 0 | -2.118308
636 | SrIrO3 | Perovskite | 0.67 | 1.91 | 3.73 | 0.59 | 1.24 | Sr1 Ir1 O3 | mp-17097 | 0 | -2.01593
637 | SrMnO3 | Perovskite | 1.83 | 3.33 | 5.06 | 0.6 | 1.5 | Sr1 Mn1 O3 | mp-559975 | 0 | -2.500635
638 | SrMoO3 | Perovskite | -0.11 | 0.55 | 3.4 | 1.62 | 0.66 | Sr1 Mo1 O3 | mp-18747 | 0 | -2.514191
639 | SrMoO3 | Perovskite | -0.66 | -0.88 | 2.55 | 2.2 | -0.22 | Sr1 Mo1 O3 | mp-18747 | 0 | -2.514191
640 | SrNbO3 | Perovskite | -0.72 | 0.05 | 2.9 | 1.62 | 0.77 | Sr1 Nb1 O3 | mp-7006 | 0 | -3.17612
641 | SrNbO3 | Perovskite | -1.43 | -2.13 | 1.92 | 2.82 | -0.7 | Sr1 Nb1 O3 | mp-7006 | 0 | -3.17612
642 | SrNiO3 | Perovskite | 1.87 | 3.84 | 4.62 | 1.02 | 1.97 | Sr1 Ni1 O3 | mp-762506 | 0 | -1.76532
643 | SrNpO3 | Perovskite | 1.25 | 3.13 | 4.47 | 1.55 | 1.88 | Sr1 Np1 O3
644 | SrOsO3 | Perovskite | 0.95 | 2.02 | 4.38 | 1.12 | 1.07 | Sr1 Os1 O3 | mp-867195 | 0 | -2.067713
645 | SrPbO3 | Perovskite | 1.54 | 4.21 | 4.74 | 1.44 | 2.67 | Sr1 Pb1 O3 | mp-20489 | 0.7941 | -2.156901
646 | SrPdO3 | Perovskite | 1.3 | 3.4 | 3.82 | 0.87 | 2.1 | Sr1 Pd1 O3 | mp-1187190 | 0 | -1.678432
647 | SrPtO3 | Perovskite | 0.93 | 3.12 | 3.8 | 1.02 | 2.19 | Sr1 Pt1 O3 | mp-1187202 | 0 | -1.701634
648 | SrPuO3 | Perovskite | 1.18 | 3.02 | 4.46 | 1.52 | 1.84 | Sr1 Pu1 O3 | mp-1207172 | 0 | -3.330815
649 | SrReO3 | Perovskite | 0.24 | 2.18 | 3.56 | 1.23 | 1.94 | Sr1 Re1 O3 | mp-1187226 | 0 | -2.401994
650 | SrRhO3 | Perovskite | -0.04 | 1.93 | 2.93 | 0.76 | 1.97 | Sr1 Rh1 O3 | mp-1208626 | 0 | -2.017084
651 | SrRuO3 | Perovskite | 0.98 | 2.44 | 4.36 | 0.69 | 1.46 | Sr1 Ru1 O3 | mp-611033 | 0 | -1.682234
652 | SrSbO3 | Perovskite | -0.69 | 1.26 | 2.88 | 0.81 | 1.95 | Sr1 Sb1 O3 | mp-1187192 | 0 | -2.376957
653 | SrScO3 | Perovskite | 2.18 | 5.14 | 4.93 | 1.73 | 2.96 | Sr1 Sc1 O3 | mp-1187191 | 0 | -3.187904
654 | SrSiO3 | Perovskite | 2.18 | 4.85 | 5.45 | 1.44 | 2.67 | Sr1 Si1 O3 | mp-561547 | 4.6026 | -3.406549
655 | SrSnO3 | Perovskite | 2.09 | 5.03 | 5.43 | 1.71 | 2.94 | Sr1 Sn1 O3 | mp-546973 | 0.9698 | -2.590974
656 | SrSnO3 | Perovskite | 1.22 | 4.06 | 4.49 | 1.62 | 2.84 | Sr1 Sn1 O3 | mp-546973 | 0.9698 | -2.590974
657 | SrTaO3 | Perovskite | -0.18 | 1.47 | 3.43 | 1.6 | 1.65 | Sr1 Ta1 O3 | mp-1186755 | 0 | -3.282068
658 | SrTcO3 | Perovskite | 0.41 | 1.17 | 3.82 | 1.43 | 0.76 | Sr1 Tc1 O3 | mp-12631 | 0 | -2.454205
659 | SrTeO3 | Perovskite | 0.42 | 2.82 | 3.72 | 1.21 | 2.4 | Sr1 Te1 O3 | mp-972117 | 3.3613 | -2.37903
660 | SrTiO3 | Perovskite | 2.63 | 5.48 | 5.67 | 1.62 | 2.85 | Sr1 Ti1 O3 | mp-776018 | 1.7362 | -3.51391
661 | SrTiO3 | Perovskite | 1.27 | 3.68 | 4.49 | 1.18 | 2.41 | Sr1 Ti1 O3 | mp-776018 | 1.7362 | -3.51391
662 | SrTlO3 | Perovskite | 2.03 | 4.75 | 5.06 | 1.49 | 2.72 | Sr1 Tl1 O3 | mp-981367 | 0 | -1.627386
663 | SrUO3 | Perovskite | 1.21 | 2.97 | 4.49 | 1.48 | 1.76 | Sr1 U1 O3
664 | SrVO3 | Perovskite | 1.01 | 2.23 | 4.45 | 0.99 | 1.22 | Sr1 V1 O3 | mp-18717 | 0 | -2.880218
665 | SrVO3 | Perovskite | -0.19 | -0.32 | 3.1 | 2.19 | -0.13 | Sr1 V1 O3 | mp-18717 | 0 | -2.880218
666 | SrWO3 | Perovskite | -0.63 | -0.44 | 2.8 | 2.2 | 0.19 | Sr1 W1 O3 | mp-1186764 | 0 | -2.45705
667 | SrYO3 | Perovskite | 1.58 | 4.55 | 4.57 | 1.74 | 2.97 | Sr1 Y1 O3
668 | SrZnO3 | Perovskite | 2.41 | 5.13 | 5.15 | 1.49 | 2.72 | Sr1 Zn1 O3 | mp-1186757 | 0 | -1.872425
669 | SrZrO3 | Perovskite | 2.41 | 5.44 | 5.5 | 1.8 | 3.03 | Sr1 Zr1 O3 | mp-613402 | 0 | -1.145768
670 | SrZrO3 | Perovskite | 1.3 | 4.16 | 4.54 | 1.63 | 2.86 | Sr1 Zr1 O3 | mp-613402 | 0 | -1.145768
671 | TbAlO3 | Perovskite | 1.57 | 4.04 | 4.59 | 1.86 | 2.47 | Tb1 Al1 O3 | mp-4434 | 5.5982 | -3.741167
672 | TbBiO3 | Perovskite | 1.1 | 3.15 | 4.21 | 1.61 | 2.05 | Tb1 Bi1 O3
673 | TbCoO3 | Perovskite | 1.27 | 2.91 | 4.32 | 0.85 | 1.64 | Tb1 Co1 O3 | mp-19802 | 1.4209 | -2.628638
674 | TbCrO3 | Perovskite | 0.57 | 1.36 | 3.92 | 1.45 | 0.79 | Tb1 Cr1 O3 | mp-756124 | 2.4854 | -3.216111
675 | TbCuO3 | Perovskite | 1.48 | 3.8 | 4.5 | 1.47 | 2.32 | Tb1 Cu1 O3 | mp-1187321 | 0 | -2.252784
676 | TbFeO3 | Perovskite | 1.27 | 3.05 | 4.45 | 0.65 | 1.78 | Tb1 Fe1 O3 | mp-19853 | 1.3449 | -2.846037
677 | TbGaO3 | Perovskite | 1.98 | 4.77 | 4.95 | 1.83 | 2.79 | Tb1 Ga1 O3 | mp-756290 | 3.443 | -3.126989
678 | TbGeO3 | Perovskite | 0.66 | 3.06 | 3.99 | 1.81 | 2.4 | Tb1 Ge1 O3 | mp-981132 | 0 | -2.402598
679 | TbInO3 | Perovskite | 1.6 | 4.53 | 4.66 | 1.85 | 2.93 | Tb1 In1 O3 | mp-769263 | 2.5935 | -2.934994
680 | TbIrO3 | Perovskite | 0.35 | 1.6 | 3.57 | 0.66 | 1.25 | Tb1 Ir1 O3
681 | TbMgO3 | Perovskite | 1.41 | 4.3 | 4.4 | 1.81 | 2.89 | Tb1 Mg1 O3 | mp-1187347 | 0 | -2.764793
682 | TbMnO3 | Perovskite | 1.2 | 2.55 | 4.4 | 0.75 | 1.35 | Tb1 Mn1 O3 | mp-22055 | 0 | -3.03208
683 | TbMoO3 | Perovskite | -0.47 | -0.18 | 2.95 | 2.11 | 0.29 | Tb1 Mo1 O3
684 | TbNbO3 | Perovskite | -0.64 | 0.17 | 2.98 | 1.81 | 0.81 | Tb1 Nb1 O3
685 | TbNiO3 | Perovskite | 1.26 | 3.21 | 4.05 | 1.23 | 1.95 | Tb1 Ni1 O3 | mp-770347 | 0 | -2.453119
686 | TbNpO3 | Perovskite | 0.76 | 2.43 | 3.92 | 1.88 | 1.67 | Tb1 Np1 O3
687 | TbPdO3 | Perovskite | 0.77 | 2.81 | 3.79 | 1.27 | 2.04 | Tb1 Pd1 O3
688 | TbPtO3 | Perovskite | 0.35 | 2.38 | 3.48 | 1.33 | 2.03 | Tb1 Pt1 O3
689 | TbPuO3 | Perovskite | 0.67 | 2.2 | 3.99 | 1.8 | 1.53 | Tb1 Pu1 O3
690 | TbRhO3 | Perovskite | -0.03 | 1.4 | 3.14 | 0.77 | 1.43 | Tb1 Rh1 O3 | mp-5692 | 0.7746 | -2.577233
691 | TbRuO3 | Perovskite | 0.21 | 1.52 | 3.5 | 0.63 | 1.31 | Tb1 Ru1 O3
692 | TbSbO3 | Perovskite | -0.33 | 1.76 | 3.35 | 1.54 | 2.09 | Tb1 Sb1 O3
693 | TbScO3 | Perovskite | 1.46 | 4.6 | 4.39 | 1.88 | 3.14 | Tb1 Sc1 O3 | mp-31119 | 4.4378 | -3.958515
694 | TbTaO3 | Perovskite | -0.79 | 0.32 | 2.91 | 2.05 | 1.11 | Tb1 Ta1 O3
695 | TbTiO3 | Perovskite | 0.71 | 2.63 | 3.99 | 1.53 | 1.92 | Tb1 Ti1 O3 | mp-768409 | 0 | -3.629579
696 | TbUO3 | Perovskite | 0.49 | 2 | 3.77 | 1.75 | 1.51 | Tb1 U1 O3
697 | TbVO3 | Perovskite | 0.28 | 1.01 | 3.72 | 1.55 | 0.73 | Tb1 V1 O3 | mp-554811 | 1.4396 | -3.293092
698 | TbZnO3 | Perovskite | 1.66 | 4.61 | 4.61 | 1.81 | 2.95 | Tb1 Zn1 O3
699 | ThCoO3 | Perovskite | 1.11 | 2.86 | 4.24 | 0.86 | 1.75 | Th1 Co1 O3
700 | ThCrO3 | Perovskite | 0.5 | 1.4 | 3.91 | 1.42 | 0.9 | Th1 Cr1 O3
701 | ThCuO3 | Perovskite | 1.4 | 3.57 | 4.46 | 1.44 | 2.17 | Th1 Cu1 O3 | mp-1187487 | 0 | -2.468173
702 | ThFeO3 | Perovskite | 1.2 | 3.01 | 4.41 | 0.66 | 1.81 | Th1 Fe1 O3
703 | ThGeO3 | Perovskite | 0.47 | 2.75 | 3.92 | 1.81 | 2.28 | Th1 Ge1 O3
704 | ThMgO3 | Perovskite | 1.26 | 3.94 | 4.36 | 1.8 | 2.68 | Th1 Mg1 O3
705 | ThMnO3 | Perovskite | 1.09 | 2.49 | 4.35 | 0.78 | 1.4 | Th1 Mn1 O3
706 | ThNiO3 | Perovskite | 1.22 | 3.1 | 4.08 | 1.21 | 1.88 | Th1 Ni1 O3
707 | ThNpO3 | Perovskite | 0.63 | 2.24 | 3.82 | 1.89 | 1.61 | Th1 Np1 O3
708 | ThPdO3 | Perovskite | 0.68 | 2.67 | 3.78 | 1.26 | 1.99 | Th1 Pd1 O3 | mp-1187442 | 0 | -2.003478
709 | ThPtO3 | Perovskite | 0.24 | 2.17 | 3.49 | 1.33 | 1.93 | Th1 Pt1 O3
710 | ThTiO3 | Perovskite | 0.42 | 1.96 | 3.87 | 1.5 | 1.54 | Th1 Ti1 O3
711 | ThVO3 | Perovskite | 0.22 | 1.06 | 3.71 | 1.52 | 0.84 | Th1 V1 O3
712 | ThZnO3 | Perovskite | 1.53 | 4.22 | 4.6 | 1.8 | 2.69 | Th1 Zn1 O3
713 | TlAlO3 | Perovskite | 2.24 | 4.26 | 5.06 | 1.7 | 2.02 | Tl1 Al1 O3 | mp-768539 | 0.7377 | -2.190704
714 | TlBiO3 | Perovskite | 1.06 | 3.34 | 4.16 | 1.34 | 2.28 | Tl1 Bi1 O3
715 | TlCoO3 | Perovskite | 1.69 | 3.01 | 4.71 | 0.95 | 1.32 | Tl1 Co1 O3 | mp-770614 | 0.143 | -1.071227
716 | TlCrO3 | Perovskite | 0.74 | 1.65 | 4.19 | 1.3 | 0.91 | Tl1 Cr1 O3 | mp-1105306 | 0.4346 | -1.696177
717 | TlCuO3 | Perovskite | 1.86 | 4.31 | 4.82 | 1.34 | 2.45 | Tl1 Cu1 O3 | mp-1187483 | 0 | -0.6591835
718 | TlFeO3 | Perovskite | 1.73 | 3.25 | 4.86 | 0.75 | 1.52 | Tl1 Fe1 O3 | mp-505819 | 0.2865 | -1.359013
719 | TlGaO3 | Perovskite | 2.36 | 4.92 | 5.2 | 1.64 | 2.56 | Tl1 Ga1 O3 | mp-756909 | 0.2334 | -1.617654
720 | TlInO3 | Perovskite | 2.01 | 4.8 | 4.96 | 1.65 | 2.79 | Tl1 In1 O3
721 | TlIrO3 | Perovskite | 0.48 | 1.69 | 3.69 | 0.74 | 1.21 | Tl1 Ir1 O3
722 | TlMnO3 | Perovskite | 1.62 | 2.86 | 4.8 | 0.8 | 1.24 | Tl1 Mn1 O3 | mp-770870 | 0 | -1.505971
723 | TlMoO3 | Perovskite | -0.35 | -0.26 | 2.92 | 1.99 | 0.09 | Tl1 Mo1 O3
724 | TlNbO3 | Perovskite | -0.56 | 0.25 | 2.98 | 1.55 | 0.81 | Tl1 Nb1 O3 | mp-977408 | 0.1116 | -2.365001
725 | TlNiO3 | Perovskite | 1.6 | 3.66 | 4.35 | 1.16 | 2.06 | Tl1 Ni1 O3 | mp-998845 | 0 | -0.9388428
726 | TlNpO3 | Perovskite | 1.16 | 2.67 | 4.27 | 1.59 | 1.51 | Tl1 Np1 O3
727 | TlOsO3 | Perovskite | -0.09 | 0.49 | 3.18 | 1.24 | 0.58 | Tl1 Os1 O3
728 | TlPdO3 | Perovskite | 0.87 | 3.28 | 3.85 | 1.17 | 2.41 | Tl1 Pd1 O3
729 | TlPtO3 | Perovskite | 0.49 | 2.83 | 3.54 | 1.19 | 2.34 | Tl1 Pt1 O3
730 | TlPuO3 | Perovskite | 1.05 | 2.49 | 4.29 | 1.55 | 1.44 | Tl1 Pu1 O3 | mp-2647162 | 0 | -2.615381
731 | TlReO3 | Perovskite | -0.17 | 1.38 | 3.02 | 1.35 | 1.55 | Tl1 Re1 O3
732 | TlRhO3 | Perovskite | 0.02 | 1.48 | 3.13 | 0.84 | 1.46 | Tl1 Rh1 O3
733 | TlRuO3 | Perovskite | 0.3 | 1.58 | 3.53 | 0.69 | 1.28 | Tl1 Ru1 O3
734 | TlSbO3 | Perovskite | -0.14 | 2.12 | 3.39 | 1.24 | 2.26 | Tl1 Sb1 O3 | mp-561465 | 2.1502 | -1.580429
735 | TlScO3 | Perovskite | 2.21 | 4.97 | 4.95 | 1.68 | 2.76 | Tl1 Sc1 O3 | mp-752429 | 0.928 | -2.458345
736 | TlTaO3 | Perovskite | -0.78 | 0.08 | 2.76 | 1.72 | 0.86 | Tl1 Ta1 O3 | mp-861873 | 0.6811 | -2.581082
737 | TlTcO3 | Perovskite | 0.19 | 1.3 | 3.39 | 1.33 | 1.11 | Tl1 Tc1 O3 | mp-1187623 | 0 | -1.504519
738 | TlTiO3 | Perovskite | 1.88 | 3.84 | 4.89 | 1.37 | 1.96 | Tl1 Ti1 O3
739 | TlUO3 | Perovskite | 0.97 | 2.38 | 4.18 | 1.48 | 1.41 | Tl1 U1 O3 | mp-865322 | 0.2736 | -2.941306
740 | TlVO3 | Perovskite | 0.43 | 1.33 | 4.02 | 1.35 | 0.9 | Tl1 V1 O3 | mp-22330 | 2.7792 | -2.011195
741 | TlWO3 | Perovskite | -0.96 | -1.1 | 2.41 | 2.32 | -0.14 | Tl1 W1 O3 | mp-1187621 | 0 | -1.644875
742 | TmAlO3 | Perovskite | 1.47 | 4.06 | 4.54 | 1.86 | 2.59 | Tm1 Al1 O3 | mp-756281 | 5.7744 | -3.778041
743 | TmBiO3 | Perovskite | 1.07 | 3.09 | 4.17 | 1.56 | 2.02 | Tm1 Bi1 O3 | mp-755216 | 2.4418 | -2.824059
744 | TmCoO3 | Perovskite | 1.37 | 3.13 | 4.45 | 0.86 | 1.76 | Tm1 Co1 O3 | mp-561954 | 1.1886 | -2.644447
745 | TmCrO3 | Perovskite | 0.65 | 1.49 | 4 | 1.42 | 0.84 | Tm1 Cr1 O3 | mp-777295 | 2.4448 | -3.249505
746 | TmCuO3 | Perovskite | 1.5 | 3.83 | 4.49 | 1.46 | 2.33 | Tm1 Cu1 O3
747 | TmFeO3 | Perovskite | 1.32 | 3.26 | 4.51 | 0.67 | 1.94 | Tm1 Fe1 O3 | mp-558400 | 0 | -2.89093
748 | TmGeO3 | Perovskite | 0.74 | 3.17 | 4.07 | 1.79 | 2.43 | Tm1 Ge1 O3 | mp-1187655 | 0 | -2.308407
749 | TmInO3 | Perovskite | 1.54 | 4.57 | 4.62 | 1.83 | 3.03 | Tm1 In1 O3 | mp-1101263 | 2.5259 | -2.959317
750 | TmIrO3 | Perovskite | 0.59 | 1.84 | 3.85 | 0.65 | 1.25 | Tm1 Ir1 O3
751 | TmMnO3 | Perovskite | 1.25 | 2.76 | 4.42 | 0.73 | 1.51 | Tm1 Mn1 O3 | mp-554270 | 0.3708 | -3.05918
752 | TmMoO3 | Perovskite | -0.29 | -0.09 | 3.06 | 2.06 | 0.2 | Tm1 Mo1 O3
753 | TmNbO3 | Perovskite | -0.43 | 0.41 | 3.16 | 1.76 | 0.84 | Tm1 Nb1 O3
754 | TmNiO3 | Perovskite | 1.27 | 3.24 | 4.08 | 1.21 | 1.97 | Tm1 Ni1 O3 | mp-19002 | 0 | -2.528808
755 | TmNpO3 | Perovskite | 0.78 | 2.58 | 3.97 | 1.81 | 1.8 | Tm1 Np1 O3
756 | TmOsO3 | Perovskite | 0.05 | 0.79 | 3.44 | 1.3 | 0.74 | Tm1 Os1 O3
757 | TmPdO3 | Perovskite | 0.83 | 2.89 | 3.82 | 1.25 | 2.06 | Tm1 Pd1 O3
758 | TmPtO3 | Perovskite | 0.47 | 2.46 | 3.61 | 1.3 | 1.99 | Tm1 Pt1 O3
759 | TmPuO3 | Perovskite | 0.71 | 2.37 | 4 | 1.75 | 1.66 | Tm1 Pu1 O3
760 | TmReO3 | Perovskite | -0.07 | 1.24 | 3.28 | 1.42 | 1.31 | Tm1 Re1 O3
761 | TmRhO3 | Perovskite | 0.11 | 1.54 | 3.32 | 0.73 | 1.43 | Tm1 Rh1 O3 | mp-1207705 | 0.9565 | -2.61003
762 | TmRuO3 | Perovskite | 0.39 | 1.72 | 3.7 | 0.62 | 1.33 | Tm1 Ru1 O3
763 | TmSbO3 | Perovskite | -0.29 | 1.73 | 3.36 | 1.49 | 2.02 | Tm1 Sb1 O3
764 | TmScO3 | Perovskite | 1.4 | 4.58 | 4.38 | 1.86 | 3.18 | Tm1 Sc1 O3 | mp-1207696 | 4.4531 | -3.982169
765 | TmSnO3 | Perovskite | 1.48 | 4.48 | 4.61 | 1.83 | 3 | Tm1 Sn1 O3
766 | TmTaO3 | Perovskite | -0.49 | 0.56 | 3.15 | 1.96 | 1.05 | Tm1 Ta1 O3
767 | TmTcO3 | Perovskite | 0.28 | 1.37 | 3.53 | 1.39 | 1.09 | Tm1 Tc1 O3
768 | TmTeO3 | Perovskite | 0.04 | 2.09 | 3.52 | 1.6 | 2.05 | Tm1 Te1 O3
769 | TmTiO3 | Perovskite | 0.78 | 2.92 | 4.09 | 1.55 | 2.14 | Tm1 Ti1 O3 | mp-755525 | 0 | -3.654221
770 | TmUO3 | Perovskite | 0.57 | 2.2 | 3.85 | 1.69 | 1.63 | Tm1 U1 O3
771 | TmVO3 | Perovskite | 0.36 | 1.15 | 3.79 | 1.53 | 0.79 | Tm1 V1 O3 | mp-755258 | 0 | -3.322118
772 | TmZrO3 | Perovskite | 1.25 | 4.44 | 4.33 | 1.94 | 3.19 | Tm1 Zr1 O3
773 | YAlO3 | Perovskite | 2.87 | 5.73 | 5.79 | 1.64 | 2.86 | Y1 Al1 O3 | mp-7964 | 3.4965 | -3.638136
774 | YAlO3 | Perovskite | 1.93 | 4.85 | 4.79 | 1.7 | 2.92 | Y1 Al1 O3 | mp-7964 | 3.4965 | -3.638136
775 | YbAlO3 | Perovskite | 1.96 | 4.24 | 4.93 | 1.72 | 2.28 | Yb1 Al1 O3 | mp-759116 | 0 | -3.080423
776 | YbBiO3 | Perovskite | 1.05 | 3.29 | 4.2 | 1.36 | 2.24 | Yb1 Bi1 O3 | mp-937870 | 0 | 1.133686
777 | YbCoO3 | Perovskite | 1.58 | 3.12 | 4.69 | 0.93 | 1.54 | Yb1 Co1 O3 | mp-687081 | 0 | -2.18055
778 | YbCrO3 | Perovskite | 0.73 | 1.55 | 4.11 | 1.36 | 0.82 | Yb1 Cr1 O3 | mp-1207582 | 0 | -2.817659
779 | YbCuO3 | Perovskite | 1.72 | 4.13 | 4.75 | 1.39 | 2.41 | Yb1 Cu1 O3 | mp-1187562 | 0 | -1.880876
780 | YbFeO3 | Perovskite | 1.58 | 3.35 | 4.81 | 0.72 | 1.77 | Yb1 Fe1 O3 | mp-19793 | 0 | -2.419877
781 | YbGeO3 | Perovskite | 0.9 | 3.5 | 4.34 | 1.59 | 2.6 | Yb1 Ge1 O3 | mp-865758 | 1.0157 | -2.765986
782 | YbInO3 | Perovskite | 1.85 | 4.82 | 4.92 | 1.68 | 2.97 | Yb1 In1 O3 | mp-1187569 | 0 | -2.064386
783 | YBiO3 | Perovskite | 1.07 | 3.27 | 4.19 | 1.52 | 2.2 | Y1 Bi1 O3 | mp-768221 | 3.0748 | -2.783974
784 | YbIrO3 | Perovskite | 0.52 | 1.79 | 3.76 | 0.68 | 1.27 | Yb1 Ir1 O3
785 | YbMnO3 | Perovskite | 1.49 | 2.85 | 4.72 | 0.77 | 1.36 | Yb1 Mn1 O3 | mp-22518 | 0.2503 | -2.703576
786 | YbMoO3 | Perovskite | -0.37 | -0.16 | 2.94 | 1.99 | 0.21 | Yb1 Mo1 O3
787 | YbNbO3 | Perovskite | -0.63 | 0.1 | 2.95 | 1.58 | 0.73 | Yb1 Nb1 O3 | mp-1187578 | 0 | -3.17279
788 | YbNiO3 | Perovskite | 1.48 | 3.52 | 4.29 | 1.2 | 2.04 | Yb1 Ni1 O3 | mp-19249 | 0 | -1.979308
789 | YbNpO3 | Perovskite | 1.06 | 2.67 | 4.27 | 1.64 | 1.61 | Yb1 Np1 O3
790 | YbOsO3 | Perovskite | -0.05 | 0.7 | 3.31 | 1.27 | 0.75 | Yb1 Os1 O3
791 | YbPdO3 | Perovskite | 0.88 | 3.09 | 3.84 | 1.21 | 2.21 | Yb1 Pd1 O3 | mp-1187570 | 0 | -1.695779
792 | YbPtO3 | Perovskite | 0.51 | 2.67 | 3.59 | 1.24 | 2.16 | Yb1 Pt1 O3 | mp-1187480 | 0 | -1.708664
793 | YbPuO3 | Perovskite | 0.97 | 2.47 | 4.31 | 1.59 | 1.5 | Yb1 Pu1 O3 | mp-1187542 | 0 | -3.230394
794 | YbReO3 | Perovskite | -0.15 | 1.41 | 3.14 | 1.38 | 1.56 | Yb1 Re1 O3 | mp-1187535 | 0 | -2.450004
795 | YbRhO3 | Perovskite | 0.07 | 1.53 | 3.2 | 0.8 | 1.46 | Yb1 Rh1 O3 | mp-1207518 | 0 | -2.282572
796 | YbRuO3 | Perovskite | 0.34 | 1.69 | 3.61 | 0.65 | 1.35 | Yb1 Ru1 O3
797 | YbSbO3 | Perovskite | -0.26 | 1.9 | 3.34 | 1.27 | 2.16 | Yb1 Sb1 O3
798 | YbScO3 | Perovskite | 1.94 | 4.98 | 4.84 | 1.72 | 3.04 | Yb1 Sc1 O3 | mp-1187493 | 0 | -3.163223
799 | YbSnO3 | Perovskite | 1.79 | 4.8 | 5.02 | 1.68 | 3.01 | Yb1 Sn1 O3 | mp-1187515 | 1.7075 | -2.591295
800 | YbTaO3 | Perovskite | -0.72 | 0.44 | 2.95 | 1.77 | 1.16 | Yb1 Ta1 O3 | mp-1187479 | 0 | -3.295098
801 | YbTcO3 | Perovskite | 0.23 | 1.29 | 3.42 | 1.34 | 1.06 | Yb1 Tc1 O3 | mp-1187518 | 0 | -2.50864
802 | YbTeO3 | Perovskite | 0.08 | 2.26 | 3.54 | 1.4 | 2.18 | Yb1 Te1 O3
803 | YbTiO3 | Perovskite | 1.51 | 3.62 | 4.81 | 1.41 | 2.11 | Yb1 Ti1 O3 | mp-865218 | 1.8975 | -3.636964
804 | YbUO3 | Perovskite | 0.88 | 2.34 | 4.19 | 1.53 | 1.46 | Yb1 U1 O3
805 | YbVO3 | Perovskite | 0.41 | 1.21 | 3.94 | 1.44 | 0.8 | Yb1 V1 O3 | mp-703673 | 0.448 | -3.118281
806 | YbWO3 | Perovskite | -0.93 | -0.95 | 2.53 | 2.32 | -0.02 | Yb1 W1 O3 | mp-1187485 | 0 | -2.452239
807 | YbZrO3 | Perovskite | 1.86 | 4.93 | 4.94 | 1.81 | 3.07 | Yb1 Zr1 O3
808 | YCoO3 | Perovskite | 1.5 | 3.13 | 4.45 | 0.81 | 1.63 | Y1 Co1 O3 | mp-22668 | 0 | -2.605514
809 | YCrO3 | Perovskite | 0.86 | 1.99 | 4.06 | 1.27 | 1.13 | Y1 Cr1 O3 | mp-18770 | 1.7679 | -2.896993
810 | YCuO3 | Perovskite | 1.72 | 4.55 | 4.75 | 1.59 | 2.83 | Y1 Cu1 O3 | mp-1432347 | 0 | -2.218279
811 | YFeO3 | Perovskite | 1.59 | 3.42 | 4.73 | 0.6 | 1.83 | Y1 Fe1 O3 | mp-1416093 | 0.6373 | -2.499213
812 | YGaO3 | Perovskite | 2.33 | 5.08 | 5.28 | 1.8 | 2.75 | Y1 Ga1 O3 | mp-17853 | 2.9043 | -3.13513
813 | YInO3 | Perovskite | 1.89 | 4.93 | 4.97 | 1.83 | 3.04 | Y1 In1 O3 | mp-504607 | 2.0517 | -2.980185
814 | YIrO3 | Perovskite | 0.65 | 2.14 | 3.79 | 0.56 | 1.49 | Y1 Ir1 O3
815 | YMnO3 | Perovskite | 1.48 | 2.96 | 4.68 | 0.64 | 1.48 | Y1 Mn1 O3 | mp-20699 | 0.2435 | -3.013675
816 | YMoO3 | Perovskite | -0.24 | 0.12 | 3.18 | 2.06 | 0.36 | Y1 Mo1 O3 | mp-1503976 | 0 | -2.322576
817 | YNbO3 | Perovskite | -0.22 | 0.78 | 3.29 | 1.74 | 1 | Y1 Nb1 O3
818 | YNiO3 | Perovskite | 1.27 | 3.35 | 3.62 | 0.84 | 2.08 | Y1 Ni1 O3 | mp-19242 | 0 | -2.475
819 | YNpO3 | Perovskite | 1 | 2.88 | 4.23 | 1.85 | 1.88 | Y1 Np1 O3
820 | YPdO3 | Perovskite | 0.96 | 3.31 | 3.84 | 1.1 | 2.35 | Y1 Pd1 O3
821 | YPuO3 | Perovskite | 0.93 | 2.72 | 4.26 | 1.77 | 1.79 | Y1 Pu1 O3
822 | YRhO3 | Perovskite | 0.8 | 2.3 | 3.77 | 0.26 | 1.5 | Y1 Rh1 O3 | mp-1207629 | 0.8142 | -2.556357
823 | YRuO3 | Perovskite | 0.57 | 2.08 | 3.77 | 0.55 | 1.51 | Y1 Ru1 O3
824 | YSbO3 | Perovskite | -0.11 | 2.05 | 3.44 | 1.39 | 2.16 | Y1 Sb1 O3 | mp-1416619 | 0 | -1.919166
825 | YScO3 | Perovskite | 1.99 | 5.15 | 4.83 | 1.86 | 3.16 | Y1 Sc1 O3 | mp-769007 | 3.1406 | -3.950654
826 | YTaO3 | Perovskite | -0.34 | 1.06 | 3.24 | 1.96 | 1.4 | Y1 Ta1 O3
827 | YTiO3 | Perovskite | 1.49 | 3.97 | 4.61 | 1.54 | 2.48 | Y1 Ti1 O3 | mp-4355 | 0 | -3.612068
828 | YUO3 | Perovskite | 0.81 | 2.59 | 4.09 | 1.72 | 1.78 | Y1 U1 O3
829 | YVO3 | Perovskite | 0.61 | 1.7 | 3.9 | 1.34 | 1.09 | Y1 V1 O3 | mp-18883 | 1.5639 | -3.274965
830 | YZnO3 | Perovskite | 1.74 | 5.03 | 4.54 | 2.06 | 3.29 | Y1 Zn1 O3